## Ni Master
Appendix 3. Reported Nickel Deposits and Projects 2018 | [9 empty] | 627 | 96 | 71 | 5 | 0 | 0 | 1 | 3 | 170 | 93 | 79 | 79 | 48 | 9 | 9 | 11 | 28 | 11 | 5 | 2 | 2 | 627 | 172 | 100 | 7 | 5 | 3 | 2 | 9 | 297 | 175 | 116 | 118 | 57 | 9 | 9 | 14 | 42 | 14 | 6 | 2 | 7 | 627 | 303 | 123 | 17 | 8 | 5 | 4 | 15 | 572 | 284 | 141 | 144 | 64 | 8 | 8 | 21 | 54 | 13 | 15 | 5 | 6 | 614 | 46 | 37 | 2 | 0 | 0 | 0 | 1 | 80 | 42 | 40 | 40 | 25 | 6 | 6 | 7 | 13 | 9 | 2 | 0 | 0 | 614 | 55 | 42 | 2 | 0 | 0 | 0 | 1 | 104 | 51 | 45 | 45 | 30 | 5 | 5 | 6 | 17 | 8 | 2 | 0 | 5 | Ni basis | Co basis |  |  |  | # |  |  | 350219.3 |  |  |  | 47124.27 |  | # |  | 2306.0256 | 46.8735 | [8 empty] | 11292.52 |  | 1359.015 | 0.351045 | 4770.754 | 16 | 801.310805 | 0.520256 | 4168.867 | 8 | 0 | #DIV/0! | 0 | 0 | 0 | #DIV/0! | 0 | 0 | 8939.622 | 316.5944 | 0.1278497 | 404.7649 | 3 | 0 | #DIV/0! | 0 | 0 | 0 | 0 | 404.7649 |  | # |  |  |  |  | #
Commodity | Country | Project | Status | Location |  | Mine | Company | Economic | Principal | Mineral Resources (including reserves) | [62 empty] | Ore Reserves | [45 empty] | Source | # | Resources |  |  |  | Reserves |  |  |  | # |  | Total Cum. Prod. |  | 2012-18 Cum. Prod. |  | 2011 Resources |  | 2011 R-CP |  | 2018 Resources |  | Endowment |  | Resources | [16 empty] | Reserves | [11 empty] | # | Mineral | Mineral | Mineral | Mineral | #
Group |  |  |  | Lat | Long | Type |  | Mineralogy | Process | Measured | [20 empty] | Indicated | [20 empty] | Inferred | [20 empty] | Proven | [20 empty] | Probable | [25 empty] | # | [8 empty] | # |  | Sulfide | Laterite | Sulfide | Laterite | Sulfide | Laterite | Sulfide | Laterite | Sulfide | Laterite | Endowment |  | Sulfide | Sulfide | Sulfide | Sulfide | Laterite | Laterite | Laterite | Laterite | Hydrothermal | Hydrothermal | Hydrothermal | Hydrothermal | Misco | Misco | Misco | Misco | TOTAL | Sulfide | Sulfide | Sulfide | Sulfide | Laterite | Laterite | Laterite | Laterite | Hydrothermal | Misco | TOTAL |  | # | Deposit Type | Deposit Type | Deposit Type | Deposit Type | #
[10 empty] | Mt | %Cu | g/t Au | g/t Ag | %U | %Mo | %Pb | %Zn | %Ni | %Co | g/t Pt | g/t Pd | g/t Rh | g/t Ru | g/t Ir | %Cr | %Fe | %SiO2 | g/t Sc | %Mn | %H2O | Mt | %Cu | g/t Au | g/t Ag | %U | %Mo | %Pb | %Zn | %Ni | %Co | g/t Pt | g/t Pd | g/t Rh | g/t Ru | g/t Ir | %Cr | %Fe | %SiO2 | g/t Sc | %Mn | %H2O | Mt | %Cu | g/t Au | g/t Ag | %U | %Mo | %Pb | %Zn | %Ni | %Co | g/t Pt | g/t Pd | g/t Rh | g/t Ru | g/t Ir | %Cr | %Fe | %SiO2 | g/t Sc | %Mn | %H2O | Mt | %Cu | g/t Au | g/t Ag | %U | %Mo | %Pb | %Zn | %Ni | %Co | g/t Pt | g/t Pd | g/t Rh | g/t Ru | g/t Ir | %Cr | %Fe | %SiO2 | g/t Sc | %Mn | %H2O | Mt | %Cu | g/t Au | g/t Ag | %U | %Mo | %Pb | %Zn | %Ni | %Co | g/t Pt | g/t Pd | g/t Rh | g/t Ru | g/t Ir | %Cr | %Fe | %SiO2 | g/t Sc | %Mn | %H2O |  |  | %Ni | %Co |  | # | Mt ore | %Ni | kt Ni | US$/t ore | Mt ore | %Ni | kt Ni | US$/t ore | # |  | kt Ni | kt Ni | kt Ni | kt Ni | kt Ni | kt Ni | kt Ni | kt Ni | kt Ni | kt Ni | kt Ni |  | Mt ore | %Ni | kt Ni | count | Mt ore | %Ni | kt Ni | count | Mt ore | %Ni | kt Ni | count | Mt ore | %Ni | kt Ni | count | kt Ni | Mt ore | %Ni | kt Ni | count | Mt ore | %Ni | kt Ni | count | kt Ni |  | kt Ni |  | # | Primary | Secondary | Other Notes | Other Notes | #
Ni L | Philippines | Acoje | Development |  |  | OC | unknown |  | HPAL | 0 | [20 empty] | 30.76 | [7 empty] | 1.12 | 0.05 | [11 empty] | 0 | [20 empty] | 0 | [20 empty] | 0 | [20 empty] | C | C | 1.12 | 0.05 | AR 2011 | # | 30.76 | 1.12 | 344.512 |  | 0 |  |  |  | # | [42 empty] | # | Laterite | Oxide-Clay silicate | Oxide-Clay silicate |  | #
WB-UG2 | South Africa | Afplats-Imbasa / Imkosi |  |  |  |  | ERG? previously Impala Pt |  |  | 0 | [20 empty] | 96.1 | 0.01 | 0.02409049 | [5 empty] | 0.03 |  | 2.945062 | 1.318954 | 0.5540812 | 0.9575969 | 0.222837 | [6 empty] | 78.6 | 0.01 | 0.02315176 | [5 empty] | 0.03 |  | 2.830302 | 1.267559 | 0.5324904 | 0.9202823 | 0.2141537 | [6 empty] | 0 | [20 empty] | 0 | [20 empty] | C |  | 0.03 | 0 | ResV-ResC 2017 | # | 174.7 | 0.03 | 52.41 |  | 0 |  |  |  | # | [42 empty] | # | Magmatic Sulphide | Layered Intrusive | Stratabound Stratiform Reef-type | Western Limb Bushveld | #
WB-UG2 | South Africa | Afplats-Leeuwkop |  |  |  |  | Impala Pt |  |  | 98.4 | 0.01 | 0.0589745029 | [5 empty] | 0.03 |  | 3.1921686 | 1.60276134 | 0.54552452 | 0.85477758 | 0.215799086 | 21.21011 | [5 empty] | 10.8 | 0.01 | [6 empty] | 0.03 | [6 empty] | 21.21011 | [5 empty] | 55.9 | 0.01 | 0.055267344 | [5 empty] | 0.03 |  | 2.9914973 | 1.50200534 | 0.511230016 |  |  | 21.21011 | [5 empty] | 0 | [20 empty] | 0 | [20 empty] | C |  | 0.03 | 0 | ResV-ResC 2018 | # | 165.1 | 0.03 | 49.53 |  | 0 |  |  |  | # | [42 empty] | # | Magmatic Sulphide | Layered Intrusive | Stratabound Stratiform Reef-type | Western Limb Bushveld | #
Ni S | Russia | Aganozero-Ni-bearing serpentinite | Deposit |  |  |  | unknown |  |  | 0 | [20 empty] | 0 | [20 empty] | 2773.79 | [7 empty] | 0.29 | [12 empty] | 0 | [20 empty] | 0 | [20 empty] | NC |  | 0.29 | 0 | FODD (2017) | # | 2773.79 | 0.29 | 8043.991 |  | 0 |  |  |  | # | [42 empty] | # | Magmatic Sulphide | Layered Intrusive | Stratabound Stratiform Reef-type | Magmatic Fe-Ti-V Oxide-related | #
Ni L | Philippines | Agata Group | Deposit |  |  | OC | Mindoro Resources-75%, Minimax Mineral Expl.-25% |  | HPAL | 0.78 | [7 empty] | 1.1 | 0.06 | [6 empty] | 23 | 30 |  |  |  | 42 | [7 empty] | 1 | 0.05 | [6 empty] | 22 | 29 |  |  |  | 2.4 | [7 empty] | 1 | 0.04 | [6 empty] | 20 | 33 |  |  |  | 0 | [20 empty] | 0 | [20 empty] | C | C | 1.001726 | 0.04964143 | Tech Rep (2011-12) | # | 45.18 | 1.001726 | 452.58 |  | 0 |  |  |  | # | [42 empty] | # | Laterite | Hydrous Mg silicate-oxide | Hydrous Mg silicate-oxide |  | #
Ni L | Greece | Agios Ioannis | Operating |  |  |  | Larco |  | RKEF | 0 | [20 empty] | 0 | [20 empty] | 57.1 | [7 empty] | 0.77 | [12 empty] | 0 | [20 empty] | 0 | [20 empty] | NC |  | 0.77 | 0 | Berger et al (2011) | # | 57.1 | 0.77 | 439.67 |  | 0 |  |  |  | # | Greece | [11 empty] | Greece | [28 empty] | Greece | # | Laterite | Oxide | Oxide |  | #
Ni L | Brazil | Água Branca | Deposit |  |  |  | unknown |  |  | 0 | [20 empty] | 0 | [20 empty] | 4.531 | [7 empty] | 1.4 | [12 empty] | 0 | [20 empty] | 0 | [20 empty] | NC |  | 1.4 | 0 | Radaelli (2000) | # | 4.531 | 1.4 | 63.434 |  | 0 |  |  |  | # | [42 empty] | # | Laterite | Hydrous Mg silicate-oxide |  |  | #
Ni S | Spain | Aguablanca | C&M |  |  |  | Lundin Mining |  |  | 4.264 | 0.5830675 | 0.14 | [5 empty] | 0.6 | 0.01 | 0.1785 | 0.255 | 0.0765 | [8 empty] | 1.527 | 0.5 | 0.14 | [5 empty] | 0.6 | 0.01 | 0.1785 | 0.255 | 0.0765 | [8 empty] | 0.043 | 0.2 | 0.14 | [5 empty] | 0.4 | 0.01 | 0.1785 | 0.255 | 0.0765 | [8 empty] | 2.161 | 0.5665895 | 0.14 | [5 empty] | 0.6832948 | 0.01 | 0.1785 | 0.255 | 0.0765 | [8 empty] | 1.289 | 0.5 | 0.14 | [5 empty] | 0.6 | 0.01 | 0.1785 | 0.255 | 0.0765 | [8 empty] | C | NC | 0.5985259 | 0.01 | ResV-ResC 2015 | # | 5.834 | 0.5985259 | 34.918 |  | 3.45 | 0.6521739 | 22.5 |  | # | Spain | [11 empty] | Spain | [28 empty] | Spain | # | Magmatic Sulphide | Small M-UM Intrusion-related |  |  | #
Ni S | Finland | Ahokkala | Deposit |  |  |  | unknown |  |  | 0 | [20 empty] | 0 | [20 empty] | 0.02 | 0.2 | [6 empty] | 1.25 | [12 empty] | 0 | [20 empty] | 0 | [20 empty] | NC |  | 1.25 | 0 | Eilu et al (2012) | # | 0.02 | 1.25 | 0.25 |  | 0 |  |  |  | # | [42 empty] | # | Magmatic Sulphide | Small M-UM Intrusion-related |  |  | #
NB | South Africa | Akanani | Deposit |  |  |  | Lonmin |  |  | 0 | [20 empty] | 151.9 | 0.1279921 | 0.2414843 | [5 empty] | 0.2379789 |  | 1.729208 | 2.041344 | 0.1516502 | [8 empty] | 81.2 | 0.09933498 | 0.198254 | [5 empty] | 0.1780049 |  | 1.418354 | 1.66235 | 0.1245182 | [8 empty] | 0 | [20 empty] | 0 | [20 empty] | C |  | 0.2170871 | 0 | ResV-ResC 2018 | # | 233.1 | 0.2170871 | 506.03 |  | 0 |  |  |  | # | [42 empty] | # | Magmatic Sulphide | Layered Intrusive | Stratabound Stratiform Reef-type | Platreef | #
Ni S | Russia | Akkim | Deposit |  |  |  | unknown |  |  | 0 | [20 empty] | 0 | [20 empty] | 1.75 | 0.335 | [6 empty] | 0.47 | [12 empty] | 0 | [20 empty] | 0 | [20 empty] | NC |  | 0.47 | 0 | Korsakova et al (2012) | # | 1.75 | 0.47 | 8.225 |  | 0 |  |  |  | # | [42 empty] | # | Magmatic Sulphide | Small M-UM Intrusion-related |  |  | #
Ni S | Canada | Alexo-Kelex | C&M |  |  |  | Tartisan Nickel |  |  | 0 | [20 empty] | 0.473 | 0.04 | 0.01 | [5 empty] | 0.96 | 0.03 | 0.03 | 0.07 | [9 empty] | 0.066 | 0.04 | 0.01 | [5 empty] | 0.82 | 0.02 | 0.01 | 0.02 | [9 empty] | 0 | [20 empty] | 0 | [20 empty] | C | C | 0.9428571 | 0.02877551 | Tech Rep (2012-08) | # | 0.539 | 0.9428571 | 5.082 |  | 0 |  |  |  | # | [42 empty] | # | Magmatic Sulphide | Archean Komatiite |  |  | #
Ni L | Philippines | Alpha | Care & Maint. |  |  | OC | DMCI Mining Corp |  | DSO | 1.782 | [7 empty] | 1.34 | 0.031 | [6 empty] | 13.7 |  |  |  |  | 0.646 | [7 empty] | 1.22 | 0.039 | [6 empty] | 17.6 |  |  |  |  | 0.293 | [7 empty] | 1.23 | 0.044 | [6 empty] | 19.1 |  |  |  |  | 0 | [20 empty] | 0 | [20 empty] | C | C | 1.299666 | 0.03429915 | MDA 2011 | # | 2.721 | 1.299666 | 35.3639 |  | 0 |  |  |  | # | [42 empty] | # | Laterite | Hydrous Mg silicate-oxide | Hydrous Mg silicate-oxide |  | #
WB-Mer+UG2 | South Africa | Amandelbult-Dishaba |  |  |  |  | Anglo American Pt |  |  | 102.8 | 0.01960117 | 0.0690953 | [5 empty] | 0.1409728 |  | 3.358568 | 1.544475 | 0.5659452 |  |  | 18.65515 | [5 empty] | 51.2 | 0.032421875 | 0.1102045 | [5 empty] | 0.155625 |  | 3.653533 | 1.679052 | 0.5339285 |  |  | 14.69527 | [5 empty] | 21.8 | 0.05174312 | 0.1621727 | [5 empty] | 0.1777064 |  | 3.705592 | 1.701445 | 0.4240013 |  |  | 8.727592 | [5 empty] | 49.5 | 0.01565657 | 0.04419081 | [5 empty] | 0.1364646 |  | 2.676967 | 1.231364 | 0.4764685 |  |  | 19.8735 | [5 empty] | 13.6 | 0.03470588 | 0.08737471 | [5 empty] | 0.1582353 |  | 2.809469 | 1.291066 | 0.4044424 |  |  | 13.98982 | [5 empty] | C |  | 0.1497952 | 0 | ResV-ResC 2018 | # | 175.8 | 0.1497952 | 263.34 |  | 63.1 | 0.1411569 | 89.07 |  | # | [42 empty] | # | Magmatic Sulphide | Layered Intrusive | Stratabound Stratiform Reef-type | Western Limb Bushveld | #
WB-Mer+UG2 | South Africa | Amandelbult-Tumela |  |  |  |  | Anglo American Pt |  |  | 179.9 | 0.01988327 | 0.2014609 | [5 empty] | 0.1369427 |  | 3.464009 | 1.65086 | 0.285403 |  |  | 18.7443 | [5 empty] | 92.1 | 0.04564604 | 0.2267683 | [5 empty] | 0.1811075 |  | 3.899156 | 1.858241 | 0.3212551 |  |  | 10.71151 | [5 empty] | 92.4 | 0.04431818 | 0.2292452 | [5 empty] | 0.1788312 |  | 3.941744 | 1.878537 | 0.324764 |  |  | 11.12553 | [5 empty] | 40.4 | 0.01017327 | 0.03297913 | [5 empty] | 0.120297 |  | 2.731558 | 1.358616 | 0.52951 |  |  | 21.77214 | [5 empty] | 0.1 | 0.01 | 0.03122 | [5 empty] | 0.12 |  | 2.61802 | 1.30232 | 0.50844 |  |  | 21.82589 | [5 empty] | C |  | 0.1587267 | 0 | ResV-ResC 2018 | # | 364.4 | 0.1587267 | 578.4 |  | 40.5 | 0.1202963 | 48.72 |  | # | [42 empty] | # | Magmatic Sulphide | Layered Intrusive | Stratabound Stratiform Reef-type | Western Limb Bushveld | #
Ni L | Madagascar | Ambatovy JV (incl. Anamalay) | Operating |  |  |  | Sherritt, Sumitomo, Korea Resources Corp (KORES) |  |  | 54.5 | [7 empty] | 0.9492844 | 0.08 | [11 empty] | 121.8 | [7 empty] | 0.9158128 | 0.07842365 | [11 empty] | 52.5 | [7 empty] | 0.84 | 0.08 | [11 empty] | 49.9 | [7 empty] | 0.94 | 0.08 | [11 empty] | 102.6 | [7 empty] | 0.93 | 0.08 | [11 empty] | C | C | 0.9063899 | 0.07916084 | AIF 2018 | # | 228.8 | 0.9063899 | 2073.82 |  | 152.5 | 0.9332721 | 1423.24 |  | # | Madagascar | [11 empty] | Madagascar | [28 empty] | Madagascar | # | Laterite | Oxide-Hydrous Mg silicate | Oxide-Hydrous Mg silicate |  | #
Ni S | Brazil | Americano do Brasil | Deposit |  |  |  | Votorantim, Prometalica (?) |  |  | 0 | [20 empty] | 0 | [20 empty] | 3.09 | 1.02 | [6 empty] | 1.12 | 0.0662 | [11 empty] | 0 | [20 empty] | 0 | [20 empty] | NC | NC | 1.12 | 0.0662 | Mota-e-Silva et al (2011) | # | 3.09 | 1.12 | 34.608 |  | 0 |  |  |  | # | [42 empty] | # | Magmatic Sulphide | Layered Intrusive |  |  | #
Ni L | Brazil | Araguaia North / South | Deposit |  |  |  | Horizonte Minerals |  |  | 18.168 | [7 empty] | 1.44 | 0.05 | [6 empty] | 16.26 |  |  |  |  | 101.169 | [7 empty] | 1.25 | 0.06 | [6 empty] | 19.39 |  |  |  |  | 12.92 | [7 empty] | 1.19 | 0.06 | [6 empty] | 20.21 |  |  |  |  | 0 | [20 empty] | 0 | [20 empty] | C | C | 1.270239 | 0.05862631 | Tech Rep (2018-12) | # | 132.257 | 1.270239 | 1679.9797 |  | 0 |  |  |  | # | [42 empty] | # | Laterite | Hydrous Mg silicate-oxide | Hydrous Mg silicate-oxide |  | #
PGE | Finland | Arctic-Suhanko | Deposit |  |  |  | CD Capital Management |  |  | 46.9 | 0.24 | 0.16 | [5 empty] | 0.1 |  | 0.41 | 1.68 | [9 empty] | 69.9 | 0.22 | 0.11 | [5 empty] | 0.09 |  | 0.31 | 1.28 | [9 empty] | 91.7 | 0.22 | 0.1 | [5 empty] | 0.1 |  | 0.38 | 1.5 | [9 empty] | 0 | [20 empty] | 0 | [20 empty] | C |  | 0.09664748 | 0 | ResV-ResC 2016 | # | 208.5 | 0.09664748 | 201.51 |  | 0 |  |  |  | # | [42 empty] | # | Magmatic Sulphide | Layered Intrusive | Stratabound Contact-type |  | #
CuZnPbNiCo | Australia | Area 55 | Deposit |  |  | OC | China Minmetals |  | HM | 0 | [20 empty] | 12.2 | 0.49 |  |  |  |  | 0.56 |  | 0.2 | 0.21 | [11 empty] | 0 | [20 empty] | 0 | [20 empty] | 0 | [20 empty] | C | C | 0.2 | 0.21 | AR 2007 | # | 12.2 | 0.2 | 24.4 |  | 0 |  |  |  | # | [42 empty] | # | Magmatic Sulphide | Sediment-hosted polymetallic |  |  | #
NB | South Africa | Aurora | Deposit |  |  |  | Sylvania Pt |  |  | 0 | [20 empty] | 0 | [20 empty] | 133.43 | 0.1079893 | 0.093515518 | [5 empty] | 0.2046311 |  | 0.561081316 | 0.6854033 | [9 empty] | 0 | [20 empty] | 0 | [20 empty] | NC |  | 0.2046311 | 0 | Tech Rep (2010-12) | # | 133.43 | 0.2046311 | 273.0393 |  | 0 |  |  |  | # | [42 empty] | # | Magmatic Sulphide | Layered Intrusive | Stratabound Contact-type | Platreef | #
Ni L | Australia | Avalon-Bulong | C&M |  |  | OC | Dragon Mountain Gold, Wingstar Investments |  | HPAL | 0 | [20 empty] | 88 | [7 empty] | 0.86 | 0.053 | [11 empty] | 81.8 | [7 empty] | 0.79 | 0.06 | [11 empty] | 0 | [20 empty] | 0 | [20 empty] | C | C | 0.826278 | 0.0563722 | WA MINEDEX | # | 169.8 | 0.826278 | 1403.02 |  | 0 |  |  |  | # | Spain | 66.6856 | - | 25.816 | - | 72.876 | - | 47.06 |  | 222.6 |  | 289.2856 | Spain | 106 | 0.21 | 222.6 | 1 | - | - | - | - | - | - | - | - | - | - | - | - | 222.6 | 0 | #DIV/0! | 0 | 0 | - | - | - | - | - | - | 0 | Spain | # | Laterite | Hydrous Mg silicate-oxide-clay silicate | Hydrous Mg silicate-oxide-clay silicate |  | #
Ni S | Australia | Avebury | C&M |  |  | UG | Dundas Mining |  | F | 3.8 | [7 empty] | 1.1 | [12 empty] | 4.9 | [7 empty] | 0.9 | [12 empty] | 20.7 | [7 empty] | 0.8 | [12 empty] | 0 | [20 empty] | 0 | [20 empty] | C |  | 0.8554422 | 0 | ResV-ResC 2016 | # | 29.4 | 0.8554422 | 251.5 |  | 0 |  |  |  | # | Burundi | - | - | - | - | - | 3579.3 |  | 3579.3 |  | 1640.7243 | 1640.7243 | Burundi | - | - | - | - | 404.87 | 0.4052472 | 1640.7243 | 3 | - | - | - | - | - | - | - | - | 1640.7243 | - | - | - | - | - | - | - | - | - | - | - | Burundi | # | Hydrothermal Ni | Skarn |  |  | #
Ni L | Serbia | Ba | Deposit |  |  |  | unknown |  |  | 0 | [20 empty] | 0 | [20 empty] | 2.5 | [7 empty] | 1.55 | [12 empty] | 0 | [20 empty] | 0 | [20 empty] | NC |  | 1.55 | 0 | SMME (2013) | # | 2.5 | 1.55 | 38.75 |  | 0 |  |  |  | # | [42 empty] | # | Laterite | Hydrous Mg silicate |  |  | #
Ni S | USA | Babbit-Minnamax | Deposit |  |  |  | unknown |  |  | 0 | [20 empty] | 0 | [20 empty] | 330.2208 | 0.84 | [6 empty] | 0.19 | [12 empty] | 0 | [20 empty] | 0 | [20 empty] | NC |  | 0.19 | 0 | Miller et al (2002), Miller (2015) | # | 330.2208 | 0.19 | 627.41952 |  | 0 |  |  |  | # | [42 empty] | # | Magmatic Sulphide | Small M-UM Intrusion-related | Duluth Complex - Keweenawan LIP |  | #
Ni S | Sweden | Backviken | Deposit |  |  |  | unknown |  |  | 0 | [20 empty] | 0 | [20 empty] | 0.07 | 0.27 | [6 empty] | 0.46 | [12 empty] | 0 | [20 empty] | 0 | [20 empty] | NC |  | 0.46 | 0 | Pres. (31 July 2009) | # | 0.07 | 0.46 | 0.322 |  | 0 |  |  |  | # | [42 empty] | # | Magmatic Sulphide | Small M-UM Intrusion-related |  |  | #
WB-Mer+UG2 | South Africa | Bafokeng-Rasimone |  |  |  |  | Royal Bafokeng, Anglo Am Pt |  |  | 169.01 | 0.05397373 | 0.1569209 | [5 empty] | 0.1627685 |  | 3.872763 | 1.740061 | 0.463231 | [8 empty] | 123.4 | 0.05072934 | 0.1386873 | [5 empty] | 0.1588752 |  | 3.613981 | 1.635422 | 0.4491579 | [8 empty] | 55.54 | 0.05654303 | 0.1677301 | [5 empty] | 0.1658516 |  | 3.919122 | 1.747479 | 0.4493181 | [8 empty] | 60.91 | 0.09729273 | 0.1739296 | [5 empty] | 0.2147513 |  | 2.93581 | 1.236532 | 0.2313883 | [8 empty] | 64.31 | 0.04445809 | 0.07572763 | [5 empty] | 0.1513497 |  | 2.410795 | 1.116157 | 0.3361965 | [8 empty] | C |  | 0.1618799 | 0 | ResV-ResC 2018 | # | 347.95 | 0.1618799 | 563.261 |  | 125.22 | 0.1821897 | 228.138 |  | # | [42 empty] | # | Magmatic Sulphide | Layered Intrusive | Stratabound Contact-type | Western Limb Bushveld | #
Ni L | Indonesia | Bahodopi | Deposit |  |  |  | Vale |  | RKEF | 0 | [20 empty] | 0 | [20 empty] | 175 | [7 empty] | 1.77 | [12 empty] | 0 | [20 empty] | 0 | [20 empty] | NC |  | 1.77 | 0 | Dalvi & Bacon (2004) | # | 175 | 1.77 | 3097.5 |  | 0 |  |  |  | # | [42 empty] | # | Laterite | Hydrous Mg silicate-oxide | Hydrous Mg silicate-oxide |  | #
Ni S | China | Baimazhai |  |  |  |  | unknown |  |  | 0 | [20 empty] | 0 | [20 empty] | 3.8 | 0.81 | [6 empty] | 1.03 | [54 empty] | NC |  | 1.03 | 0 | Lu et al (2019) | # | 3.8 | 1.03 | 39.14 |  | 0 |  |  |  | # | [42 empty] | # | Magmatic Sulphide | Small M-UM Intrusion-related | Emeishan LIP |  | #
Ni L | Guatemala | Baja Verapaz | Deposit |  |  |  | unknown |  |  | 0 | [20 empty] | 0 | [20 empty] | 40 | [7 empty] | 1.35 | 0.04 | [11 empty] | 0 | [20 empty] | 0 | [20 empty] | NC | NC | 1.35 | 0.04 | Berger et al (2011) | # | 40 | 1.35 | 540 |  | 0 |  |  |  | # | Guatemala | [11 empty] | Guatemala | [28 empty] | Guatemala | # | Laterite | Clay silicate-oxide | Clay silicate-oxide |  | #
WB-Mer+UG2 | South Africa | Bakubung (Ledig-Frischgewaagd) |  |  |  |  | Wesizwe, Anglo Am Pt |  |  | 6.698 | 0.08862728 | 0.23826 | [5 empty] | 0.2156296 |  | 4.05669 | 1.68663 | 0.28842 | [8 empty] | 50.987 | 0.04147684 | 0.09393382 | [5 empty] | 0.149033 |  | 3.179166 | 1.452583 | 0.4158701 | [8 empty] | 21.32 | 0.0560848 | 0.1256853 | [5 empty] | 0.1562054 |  | 3.179997 | 1.408238 | 0.3510662 | [8 empty] | 7.052 | 0.08862728 | 0.19304 | [5 empty] | 0.2156296 |  | 3.28676 | 1.36652 | 0.23368 | [8 empty] | 54.07 | 0.04129164 | 0.0754815 | [5 empty] | 0.1487715 |  | 2.556047 | 1.167933 | 0.3344435 | [8 empty] | C |  | 0.1566146 | 0 | AR 2018 | # | 79.005 | 0.1566146 | 123.7333 |  | 61.122 | 0.1564853 | 95.64692 |  | # | [42 empty] | # | Magmatic Sulphide | Layered Intrusive | Stratabound Stratiform Reef-type | Western Limb Bushveld | #
Ni S | Australia | Bamboo Creek | Deposit |  |  | UG | Kitchener Mining50%, Destra25%, Haoma Mining25% |  | F | 0 | [20 empty] | 0 | [20 empty] | 1.025 | [7 empty] | 0.8 | [12 empty] | 0 | [20 empty] | 0 | [20 empty] | C |  | 0.8 | 0 | WA MINEDEX | # | 1.025 | 0.8 | 8.2 |  | 0 |  |  |  | # | China | 2239.34 | - | 699.64 | - | 6002.1168 | - | 5302.4768 |  | 4548.154 |  | 6787.494 | China | 1253.015 | 0.3629769 | 4548.154 | 15 | - | - | - | - | - | - | - | - | - | - | - | - | 4548.154 | 316.5944 | 0.1278497 | 404.7649 | 3 | - | - | - | - | - | - | 404.7649 | China | # | Hydrothermal Ni |  |  |  | #
Ni L | Australia | Barnes Hill | Deposit |  |  | OC | unclear |  | HPAL | 0 | [20 empty] | 5.674 | [7 empty] | 0.82 | 0.06 | [6 empty] | 18.39483 |  |  |  |  | 0.933 | [7 empty] | 0.77 | 0.05 | [6 empty] | 17.27576 |  |  |  |  | 0 | [20 empty] | 0 | [20 empty] | C | C | 0.8129393 | 0.05858786 | AR 2011 | # | 6.607 | 0.8129393 | 53.7109 |  | 0 |  |  |  | # | Poland | - | 46.8735 | - | 5.22 | - | 100.8 |  | 95.58 |  | 20.646 | 67.5195 | Poland | - | - | - | - | 4.02 | 0.5135821 | 20.646 | 1 | - | - | - | - | - | - | - | - | 20.646 | - | - | - | - | - | - | - | - | - | - | - | Poland | # | Laterite | Clay silicate-oxide | Clay silicate-oxide |  | #
Ni L | Brazil | Barro Alto | Operating |  |  |  | Anglo American |  |  | 14.4 | [7 empty] | 1.411667 | [12 empty] | 49.6 | [7 empty] | 1.240968 | [12 empty] | 17.5 | [7 empty] | 1.268857 | [12 empty] | 13.9 | [7 empty] | 1.42 | [12 empty] | 38.1 | [7 empty] | 1.27 | [12 empty] | C |  | 1.277117 | 0 | ResV-ResC 2018 | # | 81.5 | 1.277117 | 1040.85 |  | 52 | 1.310096 | 681.25 |  | # | [42 empty] | # | Laterite | Hydrous Mg silicate-clay silicate | Hydrous Mg silicate-clay silicate |  | #
Ni S | USA | Benbow | Deposit |  |  |  | unknown |  |  | 0 | [20 empty] | 0 | [20 empty] | 9.25344 | 0.25 | [6 empty] | 0.26 | [12 empty] | 0 | [20 empty] | 0 | [20 empty] | NC |  | 0.26 | 0 | Tech Rep (2009-06) | # | 9.25344 | 0.26 | 24.058944 |  | 0 |  |  |  | # | [42 empty] | # | Magmatic Sulphide | Stratabound Stratiform Reef-type |  |  | #
EB-UG2 | South Africa | Berg |  |  |  |  | Platfields |  |  | 0 | [20 empty] | 13.685 | 0.0291486 | 0.02 | [5 empty] | 0.1124023 |  | 1.32 | 0.59 | 0.24 | [8 empty] | 9.945 | 0.0291486 | 0.03 | [5 empty] | 0.1124023 |  | 2.36 | 0.98 | 0.38 | [8 empty] | 0 | [20 empty] | 0 | [20 empty] | C |  | 0.1124023 | 0 | AR 2012 | # | 23.63 | 0.1124023 | 26.56067 |  | 0 |  |  |  | # | [42 empty] | # | Magmatic Sulphide | Layered Intrusive | Stratabound Stratiform Reef-type | Eastern Limb Bushveld | #
Ni L | Philippines | Berong | Operating |  |  | OC | DMCI Holdings |  | DSO | 0 | [20 empty] | 0 | [20 empty] | 9.13 | [7 empty] | 1.55 | 0.08 | [11 empty] | 0 | [20 empty] | 0 | [20 empty] | C |  | 1.55 | 0.08 | AR 2011 | # | 9.13 | 1.55 | 141.515 |  | 0 |  |  |  | # | Philippines | [11 empty] | Philippines | [28 empty] | Philippines | # | Laterite | Hydrous Mg silicate-Oxide | Hydrous Mg silicate-oxide |  | #
Ni L | India | Bhimatangar | Deposit |  |  |  | Indian Gov't |  |  | 0 | [20 empty] | 0 | [20 empty] | 63.9 | [7 empty] | 1.03 | 0.15 | [11 empty] | 0 | [20 empty] | 0 | [20 empty] | NC | NC | 1.03 | 0.15 | Berger et al (2011) | # | 63.9 | 1.03 | 658.17 |  | 0 |  |  |  | # | [42 empty] | # | Laterite | Oxide-hydrous Mg silicate | Oxide-hydrous Mg silicate |  | #
Ni S | Zimbabwe | Bindura (Trojan-Shangani-Hunter's Road) | C&M? |  |  |  | Asa Resource Group |  |  | 3.55 | [7 empty] | 0.96 | [12 empty] | 37.627 | [7 empty] | 0.57 | [12 empty] | 10.55 | [7 empty] | 0.62 | [12 empty] | 1.72 | [7 empty] | 1.07 | [12 empty] | 0.69 | 1.08 | [19 empty] | C |  | 0.6069633 | 0 | AR 2012 | # | 51.727 | 0.6069633 | 313.9639 |  | 2.41 | 0.7636515 | 18.404 |  | # | Zimbabwe | [11 empty] | Zimbabwe | [28 empty] | Zimbabwe | # | Magmatic Sulphide | Archean Komatiite |  |  | #
Ni L | Australia | Binti Binti | Deposit |  |  | OC | Pioneer Resources |  | HPAL? | 0 | [20 empty] | 0 | [20 empty] | 2.8 | [7 empty] | 0.91 | 0.09 | [11 empty] | 0 | [20 empty] | 0 | [20 empty] | C | C | 0.91 | 0.09 | WA MINEDEX | # | 2.8 | 0.91 | 25.48 |  | 0 |  |  |  | # | Puerto Rico | - | - | - | - | - | 742.071984 |  | 742.071984 |  | 2507.497 | 2507.497 | Puerto Rico | - | - | - | - | 392.420805 | 0.6389817 | 2507.497 | 4 | - | - | - | - | - | - | - | - | 2507.497 | - | - | - | - | - | - | - | - | - | - | - | Puerto Rico | # | Laterite | Clay silicate-Oxide | Clay silicate-oxide |  | #
Ni S | USA | Birch Lake | Deposit |  |  |  | Antofagasta (through Twin Metals) |  |  | 0 | [20 empty] | 90.4 | 0.52 | [6 empty] | 0.16 | [12 empty] | 217 | 0.46 | [6 empty] | 0.15 | [12 empty] | 0 | [20 empty] | 0 | [20 empty] | C |  | 0.1529408 | 0 | AR 2018 | # | 307.4 | 0.1529408 | 470.14 |  | 0 |  |  |  | # | [42 empty] | # | Magmatic Sulphide | Small M-UM Intrusion-related | Duluth Complex - Keweenawan LIP |  | #
Ni L | Australia | Black Hills-North Monger | Deposit |  |  | OC | Western Resources, Zetek Resources |  | HPAL? | 0 | [20 empty] | 0 | [20 empty] | 30 | [7 empty] | 0.64 | 0.03 | [6 empty] | 12.98 |  |  |  |  | 0 | [20 empty] | 0 | [20 empty] | C | C | 0.64 | 0.03 | WA MINEDEX | # | 30 | 0.64 | 192 |  | 0 |  |  |  | # | [42 empty] | # | Laterite | Oxide | Oxide |  | #
Ni S | Australia | Black Swan-Silver Swan | C&M |  |  | UG | Poseidon Nickel |  | F | 0 | [20 empty] | 9.652 | 0.001984693 | [6 empty] | 0.7258475 | 0.01070567 | [11 empty] | 21.184 | 0.001984693 | [6 empty] | 0.5735857 | 0.01070567 | [11 empty] | 0 | [20 empty] | 3.427 | 0.26 | [6 empty] | 0.72 | 0.11 | [11 empty] | C | C | 0.6212453 | 0.01070567 | QR 2018-12 | # | 30.836 | 0.6212453 | 191.5672 |  | 3.427 | 0.72 | 24.6744 |  | # | [42 empty] | # | Magmatic Sulphide | Archean Komatiite |  |  | #
Ni S | Canada | Blue Lake | Deposit |  |  |  | unknown |  |  | 0 | [20 empty] | 0 | [20 empty] | 4.374917 | 0.87 | [6 empty] | 0.52 | [12 empty] | 0 | [20 empty] | 0 | [20 empty] | C |  | 0.52 | 0 | Tech Rep (2013-03) | # | 4.374917 | 0.52 | 22.7495684 |  | 0 |  |  |  | # | [42 empty] | # | Magmatic Sulphide | Small M-UM Intrusion-related |  |  | #
EB-UG2 | South Africa | Blue Ridge |  |  |  |  | Sibanya-Stillwater, Imbani Pt |  |  | 29.6 | 0.0291486 | 0.0560967 | [5 empty] | 0.1124023 |  | 1.573407 | 1.387221 | 0.2832852 | [8 empty] | 8.2 | 0.0291486 | 0.0543968 | [5 empty] | 0.1124023 |  | 1.525728 | 1.345184 | 0.2747008 | [8 empty] | 8.4 | 0.0291486 | 0.0543968 | [5 empty] | 0.1124023 |  | 1.525728 | 1.345184 | 0.2747008 | [8 empty] | 0 | [20 empty] | 0 | [20 empty] | C |  | 0.1124023 | 0 | ResV-ResC 2018 | # | 46.2 | 0.1124023 | 51.92987 |  | 0 |  |  |  | # | [42 empty] | # | Magmatic Sulphide | Layered Intrusive | Stratabound Stratiform Reef-type | Eastern Limb Bushveld | #
Ni S | USA | Bohemia Basin (Basin-Takanis-Flapjack) | Deposit |  |  |  | unknown |  |  | 0 | [20 empty] | 0 | [20 empty] | 19.9584 | 0.24 | [6 empty] | 0.42 | 0.02 | [11 empty] | 0 | [20 empty] | 0 | [20 empty] | NC | NC | 0.42 | 0.02 | Szumigala et al (2011) | # | 19.9584 | 0.42 | 83.82528 |  | 0 |  |  |  | # | [42 empty] | # | Magmatic Sulphide | Small M-UM Intrusion-related | Wrangellia LIP-related |  | #
Ni S | Zimbabwe | Bokai North/South (Todal) |  |  |  |  | ERG |  |  | 0 | [20 empty] | 40.17 | 0.18 | 0.4 | [5 empty] | 0.22 |  | 1.86 | 1.42 | 0.13 | [8 empty] | 41.61 | 0.17 | 0.37 | [5 empty] | 0.21 |  | 1.74 | 1.23 | 0.13 | [8 empty] | 0 | [20 empty] | 0 | [20 empty] | C |  | 0.214912 | 0 | media (9 July 2009) | # | 81.78 | 0.214912 | 175.755 |  | 0 |  |  |  | # | [42 empty] | # | Magmatic Sulphide | Layered Intrusive | Stratabound Stratiform Reef-type |  | #
EB-Mer+UG2 | South Africa | Bokoni-Ga Phasha |  |  |  |  | Atlatsa Resource, Anglo Am Pt |  |  | 291.4286 | 0.05955882 | 0.1769261 | [5 empty] | 0.1795588 |  | 2.745191 | 2.589106 | 0.4101675 | [8 empty] | 140 | 0.06023324 | 0.1831663 | [5 empty] | 0.1802332 |  | 2.796626 | 2.597631 | 0.4102001 | [8 empty] | 380.4082 | 0.06622318 | 0.2241423 | [5 empty] | 0.1862232 |  | 2.935989 | 2.291721 | 0.3473231 | [8 empty] | 0 | [20 empty] | 0 | [20 empty] | C |  | 0.1827979 | 0 | ResV-ResC 2018 | # | 811.8367 | 0.1827979 | 1484.02 |  | 0 |  |  |  | # | [42 empty] | # | Magmatic Sulphide | Layered Intrusive | Stratabound Contact-type | Eastern Limb Bushveld | #
Ni S | South Africa | Bon Accord-Segalla | Deposit |  |  |  | unknown |  |  | 0 | [20 empty] | 0 | [20 empty] | 20.3 | [7 empty] | 0.4012562 | [12 empty] | 0 | [20 empty] | 0 | [20 empty] | C |  | 0.4012562 | 0 | Brochure (2010-01) | # | 20.3 | 0.4012562 | 81.455 |  | 0 |  |  |  | # | South Africa | [11 empty] | South Africa | [28 empty] | South Africa | # | Magmatic Sulphide | Archean Komatiite |  | Platreef | #
EB-Mer+UG2 | South Africa | Booysendal North / South-Everest |  |  |  |  | Northam Pt, Mvelaphanda Res |  |  | 91.08 | 0.06003327 | 0.1605631 | [5 empty] | 0.1662902 |  | 2.331244 | 1.26069 | 0.2568208 |  |  | 8.505356 | [5 empty] | 175.99 | 0.1108344 | 0.1532386 | [5 empty] | 0.1621259 |  | 2.280886 | 1.163822 | 0.2416257 |  |  | 10.22295 | [5 empty] | 455.51 | 0.05205528 | 0.03813527 | [5 empty] | 0.1523564 |  | 1.525047 | 0.8191441 | 0.2222258 |  |  | 11.13529 | [5 empty] | 144.52 | 0.02533892 | 0.07056755 | [5 empty] | 0.1051726 |  | 1.715165 | 0.8895104 | 0.23992 |  |  | 11.74185 | [5 empty] | 13.7 | 0.009 | 0.02697273 | [5 empty] | 0.08232555 |  | 1.745769 | 0.903755 | 0.2837659 |  |  | 14.81431 | [5 empty] | C |  | 0.1564922 | 0 | AR 2018 | # | 722.58 | 0.1564922 | 1130.7811 |  | 158.22 | 0.1031943 | 163.2741 |  | # | [42 empty] | # | Magmatic Sulphide | Layered Intrusive | Stratabound Contact-type | Eastern Limb Bushveld | #
Ni L | Philippines | Botolan | Deposit |  |  | OC | NiHAO Mineral Resources Int'l |  | DSO | 0 | [20 empty] | 4.585851 | [7 empty] | 1.05 | 0.04 | [6 empty] | 18.33 |  |  |  |  | 1.232187 | [7 empty] | 1.092084 | [7 empty] | 24.08516 |  |  |  |  | 0 | [20 empty] | 0 | [20 empty] | C | C | 1.058913 | 0.0315285 | AR 2010 | # | 5.818038 | 1.058913 | 61.607955 |  | 0 |  |  |  | # | [42 empty] | # | Laterite | Hydrous Mg silicate-oxide |  |  | #
Co | Morocco | Bou-Azzer | Operating |  |  |  | CTT (Managem) |  |  | 0 | [20 empty] | 0 | [20 empty] | 1.82 |  | 3.5 | [5 empty] | 1 | 1 | [11 empty] | 0 | [20 empty] | 0.06 |  | 3.5 | [5 empty] | 1 | 1 | [11 empty] | NC | NC | 1 | 1 | AR 2018 | # | 1.82 | 1 | 18.2 |  | 0.06 | 1 | 0.6 |  | # | Morocco | [11 empty] | Morocco | [28 empty] | Morocco | # | Magmatic Sulphide | Small M-UM Intrusion-related |  |  | #
CuZnPbNiCo | Australia | Brown's-Brown's East | C&M |  |  | OC | China Minmetals |  | HM | 10.1 | 0.49 |  | 10.5 |  |  | 3.32 | 0.54 | 0.1 | 0.12 | [11 empty] | 22.7 | 0.38 |  | 13.8 |  |  | 3.47 | 0.71 | 0.09 | 0.11 | [11 empty] | 26.7 | 0.65 |  | 14.3 |  |  | 2.7 |  | 0.09 | 0.09 | [11 empty] | 0 | [20 empty] | 0 | [20 empty] | C | C | 0.09169748 | 0.1027227 | QR 2008-06 | # | 59.5 | 0.09169748 | 54.56 |  | 0 |  |  |  | # | [42 empty] | # | Magmatic Sulphide | Sediment-hosted polymetallic |  |  | #
Ni S | Norway | Bruvann (Råna) | Deposit |  |  |  | unknown |  |  | 0 | [20 empty] | 0 | [20 empty] | 9.15 | 0.09 | [6 empty] | 0.36 | 0.01 | [11 empty] | 0 | [20 empty] | 0 | [20 empty] | NC | NC | 0.36 | 0.01 | Boyd et al (2016) | # | 9.15 | 0.36 | 32.94 |  | 0 |  |  |  | # | [42 empty] | # | Magmatic Sulphide | Small M-UM Intrusion-related |  |  | #
Ni S | Canada | Bucko Lake | Deposit |  |  |  | unknown |  |  | 1.367 | 0.11 | 0.025 | [5 empty] | 1.397037 | 0.023 | 0.153 | 0.363 | [9 empty] | 4.839 | 0.11 | 0.025 | [5 empty] | 1.398845 | 0.023 | 0.153 | 0.363 | [9 empty] | 5.043 | 0.11 | 0.025 | [5 empty] | 1.41 | 0.023 | 0.153 | 0.363 | [9 empty] | 0.616 | 0.11 | 0.025 | [5 empty] | 1.43 | 0.023 | 0.153 | 0.363 | [9 empty] | 1.994 | 0.11 | 0.025 | [5 empty] | 1.44 | 0.023 | 0.153 | 0.363 | [9 empty] | C | C | 1.403626 | 0.023 | Tech Rep (2012-10) | # | 11.249 | 1.403626 | 157.8939 |  | 2.61 | 1.43764 | 37.5224 |  | # | [42 empty] | # | Magmatic Sulphide | Proterozoic Komatiite-related | Thompson Belt |  | #
Ni S | Canada | Buckton-Buckton South | Deposit |  |  |  | DNI Metals |  |  | 0 | [20 empty] | 271.934 | 0.00416 |  |  | 0.0009245123 | 0.001799587 |  | 0.01748 | 0.00703 | 0.00165 | [11 empty] | 4937.08 | 0.004090462 |  |  | 0.0009169403 | 0.001552438 |  | 0.017112 | 0.006779258 | 0.001528993 | [11 empty] | 0 | [20 empty] | 0 | [20 empty] | C | C | 0.006792347 | 0.00153531 | Tech Rep's (2013-03, 2014-01) | # | 5209.014 | 0.006792347 | 353.8143274 |  | 0 |  |  |  | # | [42 empty] | # | Hydrothermal Ni | Shale-hosted Ni | Sediment-hosted Pb-Zn/VMS | Sedex/VMS | #
Ni L | Indonesia | Buli | Deposit |  |  | OC | unknown |  | DSO? | 0 | [20 empty] | 0 | [20 empty] | 194.6 | [7 empty] | 1.1 | [12 empty] | 0 | [20 empty] | 0 | [20 empty] | NC |  | 1.1 | 0 | Berger et al (2011) | # | 194.6 | 1.1 | 2140.6 |  | 0 |  |  |  | # | [42 empty] | # | Laterite | Hydrous Mg silicate-oxide | Hydrous Mg silicate-oxide |  | #
Ni L | Russia | Buruktal | C&M |  |  |  | Mechel Steel Group OAO (MTL) |  |  | 0 | [20 empty] | 0 | [20 empty] | 70.3685 | [7 empty] | 0.8573615 | 0.1 | [11 empty] | 0 | [20 empty] | 0 | [20 empty] | NC | NC | 0.8573615 | 0.1 | Form 20F (2011, 2012) | # | 70.3685 | 0.8573615 | 603.3124 |  | 0 |  |  |  | # | [42 empty] | # | Laterite | Hydrous Mg silicate-Oxide |  |  | #
Ni S | Australia | Byro East | Deposit |  |  | UG | Athena Resources |  | F | 0 | [20 empty] | 0 | [20 empty] | 0.1 | [7 empty] | 1.4 | [12 empty] | 0 | [20 empty] | 0 | [20 empty] | C |  | 1.4 | 0 | WA MINEDEX | # | 0.1 | 1.4 | 1.4 |  | 0 |  |  |  | # | [42 empty] | # | Magmatic Sulphide | Layered Intrusive |  |  | #
Ni S | Brazil | Caboclo dos Mangueiros | Deposit |  |  |  | unknown |  |  | 0 | [20 empty] | 0 | [20 empty] | 200 | 0.13 | [6 empty] | 0.2 | 0.016 | [11 empty] | 0 | [20 empty] | 0 | [20 empty] | NC | NC | 0.2 | 0.016 | Matos & Ferreira Filho (2018) | # | 200 | 0.2 | 400 |  | 0 |  |  |  | # | [42 empty] | # | Magmatic Sulphide | Layered Intrusive |  |  | #
Ni L | Philippines | Cagdianao (GFH) | Operating |  |  | OC | Global Ferronickel Holdings |  | DSO | 32.775 | [7 empty] | 1.1 | [7 empty] | 35.2 |  |  |  |  | 21.385 | [7 empty] | 1.2 | [7 empty] | 25.7 |  |  |  |  | 0 | [20 empty] | 25.081603 | [7 empty] | 1.17 | [7 empty] | 35.46 |  |  |  |  | 11.261068 | [7 empty] | 1.34 | [7 empty] | 23.37 |  |  |  |  | C |  | 1.139485 | 0 | AR 2017 | # | 54.16 | 1.139485 | 617.145 |  | 36.342671 | 1.222676 | 444.3530663 |  | # | [42 empty] | # | Laterite | Oxide | Oxide |  | #
Ni L | Philippines | Cagdianao (NAC) | Operating |  |  | OC | Nickel Asia Corp |  | DSO | 0 | [20 empty] | 31.697 | [7 empty] | 1.299053 | [7 empty] | 21.54516 |  |  |  | 35.06177 | 2.483 | [7 empty] | 1.186299 | [7 empty] | 17.67137 |  |  |  | 35 | 0 | [20 empty] | 25.215 | [7 empty] | 1.342528 | [7 empty] | 22.22895 |  |  |  | 35.00116 | C |  | 1.290862 | 0 | AR 2018 | # | 34.18 | 1.290862 | 441.2165 |  | 25.215 | 1.342528 | 338.5185 |  | # | [42 empty] | # | Laterite | Oxide | Oxide |  | #
Ni L | Cuba | Cajálbana | Deposit |  |  |  | unknown (Cuban Gov't?) |  |  | 0 | [20 empty] | 0 | [20 empty] | 44.8 | [7 empty] | 1.11 | [12 empty] | 0 | [20 empty] | 0 | [20 empty] | NC |  | 1.11 | 0 | Berger et al (2011) | # | 44.8 | 1.11 | 497.28 |  | 0 |  |  |  | # | [42 empty] | # | Laterite | Oxide-hydrous Mg silicate | Oxide-hydrous Mg silicate |  | #
Ni L | Australia | Camelback Bore East | Deposit |  |  | OC | Glencore |  | HPAL? | 0 | [20 empty] | 0 | [20 empty] | 4.65 | [7 empty] | 0.98 | 0.069 | [6 empty] | 18.5 |  |  |  |  | 0 | [20 empty] | 0 | [20 empty] | C | C | 0.98 | 0.069 | WA MINEDEX | # | 4.65 | 0.98 | 45.57 |  | 0 |  |  |  | # | [42 empty] | # | Laterite | Oxide | Oxide |  | #
Ni S | Canada | Canalask-Onion | Deposit |  |  |  | Victoria Gold Corp |  |  | 0 | [20 empty] | 0 | [20 empty] | 0.390235 | [7 empty] | 1.35 | [12 empty] | 0 | [20 empty] | 0 | [20 empty] | NC |  | 1.35 | 0 | YGS (2009) | # | 0.390235 | 1.35 | 5.2681725 |  | 0 |  |  |  | # | [42 empty] | # | Magmatic Sulphide | Small M-UM Intrusion-related |  |  | #
Ni S | Australia | Carr Boyd | C&M |  |  | UG | Estrella Resources |  | F | 0 | [20 empty] | 0.576 | 0.4663194 | [6 empty] | 1.39375 | [12 empty] | 0.025 | 0.416 | [6 empty] | 1.568 | [12 empty] | 0 | [20 empty] | 0 | [20 empty] | C |  | 1.400998 | 0 | WA MINEDEX | # | 0.601 | 1.400998 | 8.42 |  | 0 |  |  |  | # | [42 empty] | # | Magmatic Sulphide | Archean Komatiite |  |  | #
Ni L | Philippines | Carrascal | Deposit |  |  | OC | Carrascal Nickel |  | DSO | 0 | [20 empty] | 0 | [20 empty] | 21 | [7 empty] | 1.1 | [12 empty] | 0 | [20 empty] | 0 | [20 empty] | NC |  | 1.1 | 0 | Sajona & Domingo (2011) | # | 21 | 1.1 | 231 |  | 0 |  |  |  | # | [42 empty] | # | Laterite | Oxide-Hydrous Mg silicate |  |  | #
Ni L | Philippines | Casiguran | Operating |  |  | OC | Century Peak Metals |  | DSO | 0 | [20 empty] | 9.897 | [7 empty] | 1.02 | [7 empty] | 35.36425 |  |  |  |  | 0 | [20 empty] | 0 | [20 empty] | 0 | [20 empty] | C |  | 1.02 | 0 | AR 2015 | # | 9.897 | 1.02 | 100.9494 |  | 0 |  |  |  | # | [42 empty] | # | Laterite | Oxide-Hydrous Mg silicate | Oxide-Hydrous Mg silicate |  | #
Ni S | Canada | Cat Lake-New Manitoba | Deposit |  |  |  | unknown |  |  | 0 | [20 empty] | 0 | [20 empty] | 2 | 0.75 | [6 empty] | 0.33 | [12 empty] | 0 | [20 empty] | 0 | [20 empty] | NC |  | 0.33 | 0 | Yang et al (2014) | # | 2 | 0.33 | 6.6 |  | 0 |  |  |  | # | [42 empty] | # | Magmatic Sulphide | Layered Intrusive |  |  | #
Ni L | Australia | Cawse | Deposit |  |  | OC | Wingstar Investments (?) |  | HPAL | 0 | [20 empty] | 55.518 | [7 empty] | 0.717 | 0.04 | [11 empty] | 0 | [20 empty] | 3.757 | [7 empty] | 0.65 | 0.04 | [11 empty] | 0 | [20 empty] | C | C | 0.717 | 0.04 | WA MINEDEX | # | 55.518 | 0.717 | 398.06406 |  | 3.757 | 0.65 | 24.4205 |  | # | Chile | 4e-05 | - | - | - | - | - | [5 empty] | Chile | [28 empty] | Chile | # | Laterite | Oxide | Oxide |  | #
Ni L | Colombia | Cerro Matoso | Operating |  |  |  | South32 |  | RKEF | 66 | [7 empty] | 0.9272727 | [12 empty] | 183 | [7 empty] | 0.9 | [12 empty] | 17 | [7 empty] | 0.2 | [12 empty] | 22.3 | [7 empty] | 1.26278 | [12 empty] | 14.9 | [7 empty] | 1.2 | [12 empty] | C |  | 0.8620301 | 0 | AR 2018 | # | 266 | 0.8620301 | 2293 |  | 37.2 | 1.237634 | 460.4 |  | # | Colombia | [11 empty] | Colombia | [28 empty] | Colombia | # | Laterite | Clay silicate-hydrous Mg silicate-oxide | Clay silicate-hydrous Mg silicate-oxide |  | #
Ni L | Russia | Cheremshanskoe | Deposit |  |  |  | unknown |  |  | 0 | [20 empty] | 0 | [20 empty] | 45 | [7 empty] | 1.6 | 0.024 | [11 empty] | 0 | [20 empty] | 0 | [20 empty] | NC | NC | 1.6 | 0.024 | Berger et al (2011) | # | 45 | 1.6 | 720 |  | 0 |  |  |  | # | [42 empty] | # | Laterite | Hydrous Mg silicate-Oxide |  |  | #
Ni S | Russia | Chernogorskoye | Deposit |  |  |  | unknown |  |  | 0 | [20 empty] | 0 | [20 empty] | 143 | 0.22 | [6 empty] | 0.29 | 0.015 | [11 empty] | 0 | [20 empty] | 0 | [20 empty] | C | C | 0.29 | 0.015 | Boyd et al (2016) | # | 143 | 0.29 | 414.7 |  | 0 |  |  |  | # | [42 empty] | # | Magmatic Sulphide | Layered Intrusive |  |  | #
EB-Mer+UG2 | South Africa | Chieftains Plain-Walhalla |  |  |  |  | Sibanya-Stillwater |  |  | 0 | [20 empty] | 0 | [20 empty] | 259.81 | 0.05064577 | 0.1981831 | [5 empty] | 0.1406223 |  | 3.046106 | 2.266637 | 0.4058891 | [8 empty] | 0 | [20 empty] | 0 | [20 empty] | C |  | 0.1406223 | 0 | ResV-ResC 2013 | # | 259.81 | 0.1406223 | 365.3508 |  | 0 |  |  |  | # | [42 empty] | # | Magmatic Sulphide | Layered Intrusive | Stratabound Stratiform Reef-type | Eastern Limb Bushveld | #
Ni L | Malawi | Chimimbe Hill | Deposit |  |  |  | Mkango Resources |  |  | 0 | [20 empty] | 4.67 | [7 empty] | 0.39 | 0.03 | [5 empty] | 0.57 | [5 empty] | 3.883 | [7 empty] | 0.33 | 0.03 | [5 empty] | 0.47 | [5 empty] | 0 | [20 empty] | 0 | [20 empty] | C | C | 0.3627604 | 0.03 | media (25 March 2009) | # | 8.553 | 0.3627604 | 31.0269 |  | 0 |  |  |  | # | Malawi | [11 empty] | Malawi | [28 empty] | Malawi | # | Laterite | Hydrous Mg silicate-clay silicate | Hydrous Mg silicate-clay silicate |  | #
Ni S | Zimbabwe | Chironde |  |  |  |  | ERG |  |  | 0 | [20 empty] | 0 | [20 empty] | 9.54 | 0.13 | 0.32 | [5 empty] | 0.15 |  | 1.92 | 1.28 | 0.15 | [8 empty] | 0 | [20 empty] | 0 | [20 empty] | C |  | 0.15 | 0 | media (9 July 2009) | # | 9.54 | 0.15 | 14.31 |  | 0 |  |  |  | # | [42 empty] | # | Magmatic Sulphide | Layered Intrusive | Stratabound Stratiform Reef-type |  | #
Ni L | Kosovo | Çikatovë (Čikatovo) | C&M |  |  |  | unknown |  |  | 0 | [20 empty] | 0 | [20 empty] | 10 | [7 empty] | 1.175 | 0.06 | [11 empty] | 0 | [20 empty] | 0 | [20 empty] | NC | NC | 1.175 | 0.06 | SMME (2013) | # | 10 | 1.175 | 117.5 |  | 0 |  |  |  | # | Kosovo | [11 empty] | Kosovo | [28 empty] | Kosovo | # | Laterite | Clay silicate-hydrous Mg silicate | Clay silicate-hydrous Mg silicate |  | #
Mn Nodules | Int'l Waters | Clarion-Clipperton (DeepGreen) | Deposit |  |  | DSM | DeepGreen Metals |  | beneficiation | 3.2 | 1.16 | [6 empty] | 1.4 | 0.13 | [9 empty] | 31.9 |  | 26.4 | 1.15 | [6 empty] | 1.35 | 0.13 | [9 empty] | 31.1 |  | 684 | 1.08 | [6 empty] | 1.3 | 0.18 | [9 empty] | 31.1 |  | 0 | [20 empty] | 0 | [20 empty] | C | C | 1.302298 | 0.177926 | Tech Rep (2019-07) | # | 713.6 | 1.302298 | 9293.2 |  | 0 |  |  |  | # | [42 empty] | # | Hydrothermal Ni | Manganese nodules |  |  | #
Mn Nodules | Int'l Waters | Clarion-Clipperton (KIOST-Korea) | Deposit |  |  | DSM | Korean Institute of Ocean Science & Technology (KIOST) |  | beneficiation | 0 | [20 empty] | 0 | [20 empty] | 188.4 | 1.02 | [6 empty] | 1.19 | 0.22 | [9 empty] | 27.7 |  | 0 | [20 empty] | 0 | [20 empty] | NC | NC | 1.19 | 0.22 | KIOST (2014) | # | 188.4 | 1.19 | 2241.96 |  | 0 |  |  |  | # | [42 empty] | # | Hydrothermal Ni | Manganese nodules |  |  | #
Mn Nodules | Int'l Waters | Clarion-Clipperton (Nautilus) | Deposit |  |  | DSM | Nautilus Minerals |  | beneficiation | 1.456 | 1.05 | [6 empty] | 1.33 | 0.23 | [9 empty] | 27.57 |  | 38.136 | 1.18 | [6 empty] | 1.35 | 0.21 | [9 empty] | 30.32 |  | 383.768 | 1.14 | [6 empty] | 1.29 | 0.2 | [9 empty] | 29.05 |  | 0 | [20 empty] | 0 | [20 empty] | C | C | 1.295542 | 0.201004 | Tech Rep (2016-07) | # | 423.36 | 1.295542 | 5484.808 |  | 0 |  |  |  | # | Int'l Waters | [11 empty] | Int'l Waters | [28 empty] | Int'l Waters | # | Hydrothermal Ni | Manganese nodules |  |  | #
Mn Nodules | Int'l Waters | Clarion-Clipperton (Russia) | Deposit |  |  | DSM | Yuzhmorgeologia |  | beneficiation | 0 | [20 empty] | 0 | [20 empty] | 448 | 1.1 | [6 empty] | 1.39 | 0.23 | [9 empty] | 29.3 |  | 0 | [20 empty] | 0 | [20 empty] | NC | NC | 1.39 | 0.23 | Yuzhmorgeologia (2014) | # | 448 | 1.39 | 6227.2 |  | 0 |  |  |  | # | [42 empty] | # | Hydrothermal Ni | Manganese nodules |  |  | #
Mn Nodules | Int'l Waters | Clarion-Clipperton (Russian-led JV) | Deposit |  |  | DSM | InterOcean Metal Joint Organisation ('IOM') |  | beneficiation | 0 | [20 empty] | 0 | [20 empty] | 33.7 | 1.290801 | [6 empty] | 1.31454 | 0.15727 | [9 empty] | 32.64095 |  | 0 | [20 empty] | 0 | [20 empty] | NC | NC | 1.31454 | 0.15727 | Abromowski (2014) | # | 33.7 | 1.31454 | 443 |  | 0 |  |  |  | # | [42 empty] | # | Hydrothermal Ni | Manganese nodules |  |  | #
Ni L | Australia | Claude Hills | Deposit |  |  | OC | Metals X |  | HPAL | 0 | [20 empty] | 0 | [20 empty] | 33.3 | [7 empty] | 0.81 | 0.07 | [11 empty] | 0 | [20 empty] | 0 | [20 empty] | C | C | 0.81 | 0.07 | AR 2018 | # | 33.3 | 0.81 | 269.73 |  | 0 |  |  |  | # | Egypt | - | 0.06 | - | - | - | - |  |  | 1 | 1 |  | Egypt | [28 empty] | Egypt | # | Laterite | Oxide | Oxide |  | #
Ni S | Australia | Cliffs | C&M |  |  | UG | BHP Group |  | F | 0.87 | [7 empty] | 3.4 | [12 empty] | 5.1 | [7 empty] | 1.581176 | [12 empty] | 3.52 | [7 empty] | 1.360795 | [12 empty] | 0 | [20 empty] | 0.55 | [7 empty] | 2 | [12 empty] | C |  | 1.666175 | 0 | AR 2018 | # | 9.49 | 1.666175 | 158.12 |  | 0.55 | 2 | 11 |  | # | [42 empty] | # | Magmatic Sulphide | Archean Komatiite |  |  | #
Ni L | Australia | Coglia-Mineral Patch Hill | Deposit |  |  | OC | White Cliff Minerals |  | HPAL? | 0 | [20 empty] | 0 | [20 empty] | 7.5 | [7 empty] | 0.8 | 0.09 | [11 empty] | 0 | [20 empty] | 0 | [20 empty] | C | C | 0.8 | 0.09 | WA MINEDEX | # | 7.5 | 0.8 | 60 |  | 0 |  |  |  | # | Vietnam | 20.899 | - | 20.899 | - | 163.546 | - | 163.546 |  |  |  |  | Vietnam | [28 empty] | Vietnam | # | Laterite | Oxide |  |  | #
Ni L | Australia | Collerina-Homeville | Deposit |  |  | OC | Alpha HPA |  | HPAL? | 0 | [20 empty] | 2.2 | [7 empty] | 0.97 | 0.04 | [6 empty] | 19 |  |  |  |  | 18.8 | [7 empty] | 0.84 | 0.06 | [6 empty] | 23 |  |  |  |  | 0 | [20 empty] | 0 | [20 empty] | C | C | 0.853619 | 0.05790476 | AR 2018 | # | 21 | 0.853619 | 179.26 |  | 0 |  |  |  | # | [42 empty] | # | Laterite | Oxide-clay silicate | Oxide-clay silicate |  | #
Ni S | Australia | Collurabbie-Olympia | Deposit |  |  | UG | Rox Resources |  | F | 0 | [20 empty] | 0 | [20 empty] | 0.573 | 1.19 | [6 empty] | 1.63 | 0.082 | 0.85 | 1.49 | [9 empty] | 0 | [20 empty] | 0 | [20 empty] | C | C | 1.63 | 0.082 | AR 2018 | # | 0.573 | 1.63 | 9.3399 |  | 0 |  |  |  | # | [42 empty] | # | Magmatic Sulphide | Archean Komatiite |  |  | #
Ni S | Australia | Cookes Creek-Anomaly Hill | Deposit |  |  | UG | Cuvier Resources |  | F | 0 | [20 empty] | 0 | [20 empty] | 0.478 | [7 empty] | 0.9 | [12 empty] | 0 | [20 empty] | 0 | [20 empty] | C |  | 0.9 | 0 | WA MINEDEX | # | 0.478 | 0.9 | 4.302 |  | 0 |  |  |  | # | [42 empty] | # | Magmatic Sulphide | Proterozoic Komatiite |  |  | #
Ni S | Australia | Corkwood | Deposit |  |  | UG | Sayona Mining |  | F | 0 | [20 empty] | 0 | [20 empty] | 0.225 | 0.24 | [6 empty] | 0.65 | 0.03 | [11 empty] | 0 | [20 empty] | 0 | [20 empty] | C | C | 0.65 | 0.03 | WA MINEDEX | # | 0.225 | 0.65 | 1.4625 |  | 0 |  |  |  | # | [42 empty] | # | Magmatic Sulphide | Proterozoic Komatiite |  |  | #
Ni L | Australia | Coronation Dam-Duck Hill | Deposit |  |  | OC | White Cliff Minerals |  | HPAL | 0 | [20 empty] | 0 | [20 empty] | 5.7 | [7 empty] | 1 | 0.08 | [11 empty] | 0 | [20 empty] | 0 | [20 empty] | C | C | 1 | 0.08 | media 25 March 2019 | # | 5.7 | 1 | 57 |  | 0 |  |  |  | # | Int'l Waters | - | - | - | - | 3696 | - | 3696 |  | 1727.486 |  | 1727.486 | Int'l Waters | - | - | - | - | - | - | - | - | 213.575507 | 0.808841 | 1727.486 | 5 | - | - | - | - | 1727.486 | - | - | - | - | - | - | - | - | - | - | - | Int'l Waters | # | Laterite | Clay silicate | Clay silicate |  | #
Ni S | Australia | Cosmic Boy-Seagull | C&M |  |  | UG | Western Areas |  | F | 0 | [20 empty] | 0.3759 | [7 empty] | 2.384996 | [12 empty] | 0 | [20 empty] | 0 | [20 empty] | 0 | [20 empty] | C |  | 2.384996 | 0 | AR 2018 | # | 0.3759 | 2.384996 | 8.9652 |  | 0 |  |  |  | # | [42 empty] | # | Magmatic Sulphide | Archean Komatiite |  |  | #
Ni S | Australia | Cosmos Group | C&M |  |  | UG | Western Areas |  | F | 0 | [20 empty] | 9.476184 | [7 empty] | 2.4599 | [12 empty] | 0.926154 | [7 empty] | 3.585895 | [12 empty] | 0 | [20 empty] | 0 | [20 empty] | C |  | 2.560151 | 0 | AR 2018 | # | 10.402338 | 2.560151 | 266.315546 |  | 0 |  |  |  | # | [42 empty] | # | Magmatic Sulphide | Archean Komatiite |  |  | #
Ni S | Canada | Crawford | Deposit |  |  |  | Canada Nickel Company |  |  | 204.870191 | [7 empty] | 0.2390382 | 0.013 | 0.002903817 | 0.007549925 |  |  |  |  | 6.753194 |  |  |  |  | 395.519863 | [7 empty] | 0.2614134 | 0.013 | 0.005655477 | 0.01439576 |  |  |  |  | 6.582367 |  |  |  |  | 310.496262 | [7 empty] | 0.2271044 | 0.013 | 0.002993263 | 0.006200331 |  |  |  |  | 6.687997 |  |  |  |  | 0 | [20 empty] | 0 | [20 empty] | C | C | 0.2446859 | 0.013 | Tech Rep (2020-04) | # | 910.886316 | 0.2446859 | 2228.811 |  | 0 |  |  |  | # | [42 empty] | # | Magmatic Sulphide | Archean Komatiite |  |  | #
Ni S | USA | Crescent Creek | Deposit |  |  |  | unknown |  |  | 0 | [20 empty] | 0 | [20 empty] | 0.36288 | 0.16 | [6 empty] | 0.23 | [12 empty] | 0 | [20 empty] | 0 | [20 empty] | NC |  | 0.23 | 0 | Tech Rep (2009-06) | # | 0.36288 | 0.23 | 0.834624 |  | 0 |  |  |  | # | [42 empty] | # | Magmatic Sulphide | Stratabound Stratiform Reef-type |  |  | #
WB-UG2 | South Africa | Crocodile River |  |  |  |  | Eastern Pt, Gubevu |  |  | 5.581174 | 0.01554223 | 0.03 | [5 empty] | 0.1124023 |  | 2.48 | 1.04 | 0.41 | [8 empty] | 28.550511 | 0.01554223 | 0.02 | [5 empty] | 0.1124023 |  | 2.55 | 1.05 | 0.42 | [8 empty] | 22.069275 | 0.01554223 | 0.03 | [5 empty] | 0.1124023 |  | 2.56 | 1.06 | 0.43 | [8 empty] | 1.96 | 0.01554223 | 0.03 | [5 empty] | 0.1124023 |  | 2.58 | 1.08 | 0.43 | [8 empty] | 22.165 | 0.01554223 | 0.03 | [5 empty] | 0.1124023 |  | 2.54 | 1.05 | 0.42 | [8 empty] | C |  | 0.1124023 | 0 | AIF 2018 | # | 56.20096 | 0.1124023 | 63.17118 |  | 24.125 | 0.1124023 | 27.11706 |  | # | [42 empty] | # | Magmatic Sulphide | Layered Intrusive | Stratabound Stratiform Reef-type | Western Limb Bushveld | #
Ni L | Dominican Rep. | Cumpié Hill-Cerro de Maimon | Deposit |  |  |  | Perilya Mines (Zhongjin) |  |  | 0 | [20 empty] | 3 | [7 empty] | 1.49 | [12 empty] | 3.2 | [7 empty] | 1.5 | [12 empty] | 0 | [20 empty] | 0 | [20 empty] | C |  | 1.495161 | 0 | AR 2018 | # | 6.2 | 1.495161 | 92.7 |  | 0 |  |  |  | # | Dominican Rep. | [11 empty] | Dominican Rep. | [28 empty] | Dominican Rep. | # | Laterite | Hydrous Mg silicate-clay silicate-oxide | Hydrous Mg silicate-clay silicate-oxide |  | #
Ni L | Indonesia | Cycloops (Cyclops) | Deposit |  |  | OC | unknown |  | DSO? | 0 | [20 empty] | 0 | [20 empty] | 13 | [7 empty] | 1.31 | [12 empty] | 0 | [20 empty] | 0 | [20 empty] | NC |  | 1.31 | 0 | Berger et al (2011) | # | 13 | 1.31 | 170.3 |  | 0 |  |  |  | # | [42 empty] | # | Laterite | Oxide-hydrous Mg silicate |  |  | #
Ni S | Norway | Dalen (Espedalen) | Deposit |  |  |  | unknown |  |  | 0 | [20 empty] | 4.625 | 0.12 | [6 empty] | 0.29 | 0.02 | [11 empty] | 5.438 | 0.11 | [6 empty] | 0.25 | 0.02 | [11 empty] | 0 | [20 empty] | 0 | [20 empty] | C | C | 0.2683842 | 0.02 | Tech Rep (2009-02) | # | 10.063 | 0.2683842 | 27.0075 |  | 0 |  |  |  | # | Norway | [11 empty] | Norway | [28 empty] | Norway | # | Magmatic Sulphide | Small M-UM Intrusion-related |  |  | #
Ni S | Canada | Decar-Baptiste | Deposit |  |  |  | FPX Nickel Corp |  |  | 0 | [20 empty] | 1906.63 | [7 empty] | 0.121 | [12 empty] | 504.88 | [7 empty] | 0.097 | [12 empty] | 0 | [20 empty] | 0 | [20 empty] | C |  | 0.1159753 | 0 | Tech Rep (2018-02) | # | 2411.51 | 0.1159753 | 2796.7559 |  | 0 |  |  |  | # | Canada | [11 empty] | Canada | [28 empty] | Canada | # | Hydrothermal Ni | Fe-Ni alloy | Serpentinisation-related mineralisation | Awaruite deposit | #
Ni S | Canada | Denison | Deposit |  |  |  | Lonmin |  |  | 0 | [20 empty] | 0.575 | 0.57 | 0.94 | [5 empty] | 0.4 | 0.01 | 3.1 | 2.23 | [9 empty] | 0.382 | 0.61 | 1.32 | [5 empty] | 0.51 | 0.02 | 3.66 | 4.49 | [9 empty] | 0 | [20 empty] | 0 | [20 empty] | C | C | 0.443908 | 0.01399164 | Wallbridge Mining data | # | 0.957 | 0.443908 | 4.2482 |  | 0 |  |  |  | # | [42 empty] | # | Magmatic Sulphide | Impact-related | Sudbury Event |  | #
EB-Mer+UG2 | South Africa | Der Brochen |  |  |  |  | Anglo American Pt |  |  | 152.7 | 0.03982318 | 0.1363741 | [5 empty] | 0.1433792 |  | 2.322625 | 1.42193 | 0.2932562 | [8 empty] | 214.3 | 0.04038731 | 0.1328172 | [5 empty] | 0.1441997 |  | 2.286852 | 1.40193 | 0.290338 | [8 empty] | 200.5 | 0.05081796 | 0.1637389 | [5 empty] | 0.1593716 |  | 2.38847 | 1.431573 | 0.2757792 | [8 empty] | 0 | [20 empty] | 0 | [20 empty] | C |  | 0.1493392 | 0 | ResV-ResC 2018 | # | 567.5 | 0.1493392 | 847.5 |  | 0 |  |  |  | # | [42 empty] | # | Magmatic Sulphide | Layered Intrusive | Stratabound Stratiform Reef-type | Eastern Limb Bushveld | #
Ni L | Albania | Devolli Group | Deposit |  |  |  | unknown |  |  | 0 | [20 empty] | 0 | [20 empty] | 166.315 | [7 empty] | 0.844909 | 0.0573166 | [5 empty] | 42.39704 | 9.517668 |  |  |  |  | 0 | [20 empty] | 0 | [20 empty] | NC | NC | 0.844909 | 0.0573166 | pers. comm. Sokol Mati | # | 166.315 | 0.844909 | 1405.2104 |  | 0 |  |  |  | # | Australia | 5819.82 | 1138.69579 | 1201.041 | 435.761 | 11878.53 | 31529.04737 | 10677.49 | 31093.28637 | 28953.37 | 49468.32 | 85380.21 | Australia | 3410.277 | 0.6574701 | 22421.55 | 67 | 10972.99 | 0.4508192 | 49468.32 | 82 | 370.415787 | 1.714331 | 6350.151709 | 6 | 23.345 | 0.7781902 | 181.6685 | 3 | 78421.69 | 472.74997 | 0.6122297 | 2894.315 | 11 | 1412.549288 | 0.4984672 | 7041.095 | 12 | - | - | 9935.41 | Australia | # | Laterite | Clay silicate-oxide-hydrous Mg silicate | Clay silicate-oxide-hydrous Mg silicate |  | #
Ni S | Australia | Diggers | Operating |  |  | UG | Western Areas |  | F | 0 | [20 empty] | 8.4149 | [7 empty] | 1.018091 | [12 empty] | 1.6133 | [7 empty] | 0.7427199 | [12 empty] | 0 | [20 empty] | 2.109 | [7 empty] | 1.426458 | [12 empty] | C |  | 0.9737899 | 0 | AR 2018 | # | 10.0282 | 0.9737899 | 97.6536 |  | 2.109 | 1.426458 | 30.084 |  | # | [42 empty] | # | Magmatic Sulphide | Archean Komatiite |  |  | #
Ni S | Botswana | Dikoloti | Deposit |  |  |  | unknown |  |  | 0 | [20 empty] | 0 | [20 empty] | 4.1 | 0.5 | [6 empty] | 0.7 | [12 empty] | 0 | [20 empty] | 0 | [20 empty] | C |  | 0.7 | 0 | AR 2008 | # | 4.1 | 0.7 | 28.7 |  | 0 |  |  |  | # | [42 empty] | # | Magmatic Sulphide | Small M-UM Intrusion-related |  |  | #
Ni L | Philippines | Dinapigue | Deposit |  |  | OC | Nickel Asia Corp |  | DSO | 0 | [20 empty] | 67.89 | [7 empty] | 1.217472 | [7 empty] | 30.98447 |  |  |  | 34.99928 | 22 | [7 empty] | 1.1192 | [7 empty] | 21.3288 |  |  |  | 34.9997 | 0 | [20 empty] | 35.694 | [7 empty] | 1.361858 | [7 empty] | 39.11072 |  |  |  | 34.999 | C |  | 1.193421 | 0 | AR 2018 | # | 89.89 | 1.193421 | 1072.766 |  | 35.694 | 1.361858 | 486.1015 |  | # | [42 empty] | # | Laterite | Oxide-hydrous Mg silicate | Oxide-hydrous Mg silicate |  | #
Ni L | Brazil | Diorama | Deposit |  |  |  | unknown |  |  | 0 | [20 empty] | 0 | [20 empty] | 11.104 | [7 empty] | 1.33 | [12 empty] | 0 | [20 empty] | 0 | [20 empty] | NC |  | 1.33 | 0 | Radaelli (2000) | # | 11.104 | 1.33 | 147.6832 |  | 0 |  |  |  | # | [42 empty] | # | Laterite | Hydrous Mg silicate-oxide |  |  | #
Ni L | New Caledonia | Doniambo-SLN Group | Operating |  |  | OC | Eramet-Société Le Nickel (SLN) |  | RKEF | 39.4 | [7 empty] | 2.39 | [12 empty] | 65.7 | [7 empty] | 2.42 | [12 empty] | 84.5 | [7 empty] | 2.43 | [12 empty] | 17.1 | [7 empty] | 2.61 | [12 empty] | 19.2 | [7 empty] | 2.46 | [12 empty] | C |  | 2.418223 | 0 | AR 2018 | # | 189.6 | 2.418223 | 4584.95 |  | 36.3 | 2.530661 | 918.63 |  | # | [42 empty] | # | Laterite | Hydrous Mg silicate-oxide | Hydrous Mg silicate-oxide |  | #
Ni S | Australia | Duketon-C2 | Deposit |  |  | UG | Duketon Mining |  | F | 0 | [20 empty] | 0 | [20 empty] | 5.721787 | 0.04 | [6 empty] | 0.7 |  | 0.061 | 0.082 | [9 empty] | 0 | [20 empty] | 0 | [20 empty] | C |  | 0.7 | 0 | AR 2018 | # | 5.721787 | 0.7 | 40.052509 |  | 0 |  |  |  | # | [42 empty] | # | Magmatic Sulphide | Archean Komatiite |  |  | #
Ni S | Australia | Duketon-Rosie | Deposit |  |  | UG | Duketon Mining |  | F | 0 | [20 empty] | 1.41 | 0.4 | [6 empty] | 1.7 |  | 0.8 | 1 | [9 empty] | 0.53 | 0.4 | [6 empty] | 1.6 |  | 0.9 | 1.3 | [9 empty] | 0 | [20 empty] | 0 | [20 empty] | C |  | 1.67268 | 0 | AR 2018 | # | 1.94 | 1.67268 | 32.45 |  | 0 |  |  |  | # | [42 empty] | # | Magmatic Sulphide | Archean Komatiite |  |  | #
Ni S | Canada | Dumont | Deposit |  |  |  | RNC Minerals |  |  | 372.1 | [7 empty] | 0.28 | 0.0112 | 0.011 | 0.024 | [9 empty] | 1293.5 | [7 empty] | 0.26 | 0.0106 | 0.008 | 0.017 | [9 empty] | 499.8 | [7 empty] | 0.26 | 0.0101 | 0.006 | 0.014 | [9 empty] | 163.14 | [7 empty] | 0.33 | 0.0114 | 0.013 | 0.031 | [9 empty] | 864.908 | [7 empty] | 0.26 | 0.0106 | 0.008 | 0.017 | [9 empty] | C | C | 0.2634368 | 0.0105877 | Tech Rep (2019-07) | # | 2165.4 | 0.2634368 | 5704.46 |  | 1028.048 | 0.2711082 | 2787.1228 |  | # | [42 empty] | # | Magmatic Sulphide | Archean Komatiite |  |  | #
Ni S | Canada | Dundonald | Deposit |  |  |  | Class 1 Nickel |  |  | 0 | [20 empty] | 0 | [20 empty] | 0.116 | [7 empty] | 3.16 | [12 empty] | 0 | [20 empty] | 0 | [20 empty] | C | C | 3.16 | 0 | Tech Rep (2009-01) | # | 0.116 | 3.16 | 3.6656 |  | 0 |  |  |  | # | [42 empty] | # | Magmatic Sulphide | Archean Komatiite |  |  | #
Ni S | USA | Dunka Pit | Deposit |  |  |  | unknown |  |  | 0 | [20 empty] | 0 | [20 empty] | 246.7584 | 0.25 | [6 empty] | 0.05813953 | [12 empty] | 0 | [20 empty] | 0 | [20 empty] | NC |  | 0.05813953 | 0 | Miller et al (2002), Miller (2015) | # | 246.7584 | 0.05813953 | 143.4642 |  | 0 |  |  |  | # | [42 empty] | # | Magmatic Sulphide | Small M-UM Intrusion-related | Duluth Complex - Keweenawan LIP |  | #
Ni L | Tanzania | Dutwa (Wamangola-Ngasamo) | Deposit |  |  |  | African Eagle |  | ATL? | 0 | [20 empty] | 101.3 | [7 empty] | 0.927769 | 0.02842744 | [6 empty] | 8.66232 | 65.75009 |  |  |  | 5.42 | [7 empty] | 0.8145203 | 0.0228524 | [6 empty] | 7.354449 | 54.38063 |  |  |  | 0 | [20 empty] | 0 | [20 empty] | C | C | 0.9220174 | 0.0281443 | Website (23 May 2013) | # | 106.72 | 0.9220174 | 983.977 |  | 0 |  |  |  | # | Tanzania | [11 empty] | Tanzania | [28 empty] | Tanzania | # | Laterite | Oxide | Oxide |  | #
Ni S | USA | Eagle-Eagle East (USA) | Deposit |  |  |  | Lundin Mining |  |  | 1.868 | 2.4 | 0.3 | [5 empty] | 2.6 | 0.1 | 0.64 | 0.43 | [9 empty] | 2.113 | 3.268623 | 0.3835779 | [5 empty] | 4.113393 | 0.1 | 0.64 | 0.43 | [9 empty] | 0.313 | 1.363259 | 0.1926518 | [5 empty] | 1.648562 | 0.1 | 0.64 | 0.43 | [9 empty] | 1.711 | 2.1 | 0.2 | [5 empty] | 2.1 | 0.1 | 0.64 | 0.43 | [9 empty] | 2.377 | 2.404249 | 0.2948675 | [5 empty] | 2.999117 | 0.1 | 0.64 | 0.43 | [9 empty] | C | C | 3.275361 | 0.1 | ResV-ResC 2018 | # | 4.294 | 3.275361 | 140.644 |  | 4.088 | 2.622798 | 107.22 |  | # | [42 empty] | # | Magmatic Sulphide | Small M-UM Intrusion-related |  |  | #
Ni S | Canada | Eagle's Nest | Deposit |  |  |  | Noront Resources |  |  | 5.346 | 1.07 | [6 empty] | 2.08 |  | 1.04 | 3.55 | [9 empty] | 5.643 | 0.89 | [6 empty] | 1.5 |  | 0.94 | 3.27 | [9 empty] | 8.966 | 1.14 | [6 empty] | 1.1 |  | 1.16 | 3.49 | [9 empty] | 5.264 | 1.04 | [6 empty] | 2.02 |  | 1.1 | 3.45 | [9 empty] | 5.867 | 0.72 | [6 empty] | 1.38 |  | 0.78 | 2.76 | [9 empty] | C |  | 1.475659 | 0 | AIF 2018 | # | 19.955 | 1.475659 | 294.4678 |  | 11.131 | 1.682665 | 187.2974 |  | # | [42 empty] | # | Magmatic Sulphide | Small M-UM Intrusion-related |  |  | #
Ni L | Indonesia | East Halmahera Group (Limonite) | Operating |  |  |  | PT Antam |  | HPAL? | 37.55 | [7 empty] | 1.467411 | 0.1728256 | [6 empty] | 40.25442 | 12.93091 |  |  |  | 26.05 | [7 empty] | 1.369639 | 0.1610134 | [6 empty] | 41.09904 | 13.65624 |  |  |  | 24.7 | [7 empty] | 1.384648 | 0.1689514 | [6 empty] | 41.58236 | 11.8433 |  |  |  | 10.22 | [7 empty] | 1.695245 | 0.1757534 | [6 empty] | 37.50961 | 14.82521 |  |  |  | 2.53 | [7 empty] | 1.626759 | 0.152253 | [6 empty] | 35.86206 | 19.60569 |  |  |  | C | C | 1.415416 | 0.1682571 | AR 2018 | # | 88.3 | 1.415416 | 1249.812 |  | 12.75 | 1.681655 | 214.411 |  | # | [42 empty] | # | Laterite | Oxide-hydrous Mg silicate |  |  | #
Ni L | Indonesia | East Halmahera Group (Saprolite) | Operating |  |  |  | PT Antam |  | RKEF | 82.03 | [7 empty] | 1.983647 | 0.03359868 | [6 empty] | 12.01885 | 40.89048 |  |  |  | 93.24 | [7 empty] | 1.853512 | 0.03020378 | [6 empty] | 11.80161 | 41.46418 |  |  |  | 111.33 | [7 empty] | 1.84104 | 0.03869757 | [6 empty] | 12.47554 | 40.77374 |  |  |  | 64.24 | [7 empty] | 1.93769 | 0.03473848 | [6 empty] | 11.98596 | 40.85468 |  |  |  | 70.26 | [7 empty] | 1.804392 | 0.03039425 | [6 empty] | 11.66284 | 41.57917 |  |  |  | C | C | 1.885915 | 0.03447488 | AR 2018 | # | 286.6 | 1.885915 | 5405.031 |  | 134.5 | 1.868058 | 2512.538 |  | # | [42 empty] | # | Laterite | Hydrous Mg silicate-oxide |  |  | #
WB-UG2 | South Africa | Eland |  |  |  |  | Northam Pt |  |  | 32.33 | 0.009 | 0.03555 | [5 empty] | 0.097 |  | 2.35025 | 1.15735 | 0.4029 |  |  | 20.38907 | [5 empty] | 31.19 | 0.01409971 | 0.04553342 | [5 empty] | 0.09808176 |  | 1.976172 | 0.9790922 | 0.3285821 |  |  | 17.23821 | [5 empty] | 88.73 | 0.009 | 0.03744 | [5 empty] | 0.097 |  | 2.4752 | 1.21888 | 0.42432 |  |  | 20.38907 | [5 empty] | 0 | [20 empty] | 8.81 | 0.02787855 | 0.06424365 | [5 empty] | 0.1010045 |  | 1.071557 | 0.5457213 | 0.1527987 |  |  | 8.724949 | [5 empty] | C |  | 0.09722161 | 0 | AR 2018 | # | 152.25 | 0.09722161 | 148.0199 |  | 8.81 | 0.1010045 | 8.8985 |  | # | [42 empty] | # | Magmatic Sulphide | Layered Intrusive | Stratabound Stratiform Reef-type | Western Limb Bushveld | #
Ni S | Canada | Eldorado-Port Radium Tailings | Tailings |  |  |  | unknown |  |  | 0 | [20 empty] | 0 | [20 empty] | 0.825552 | 0.273 |  | 154 | 0.06700594 |  |  |  | 0.05 | 0.073 | [11 empty] | 0 | [20 empty] | 0 | [20 empty] | NC | C | 0.05 | 0.073 | website (20 Jan 2013) | # | 0.825552 | 0.05 | 0.412776 |  | 0 |  |  |  | # | [42 empty] | # | Tailings | Unconformity-related Uranium |  |  | #
Ni S | Norway | Ertelien (Ertelia) | Deposit |  |  |  | unknown |  |  | 0 | [20 empty] | 0 | [20 empty] | 2.698 | 0.69 | [6 empty] | 0.83 | 0.06 | [11 empty] | 0 | [20 empty] | 0 | [20 empty] | NC | NC | 0.83 | 0.06 | Tech Rep (2009-02) | # | 2.698 | 0.83 | 22.3934 |  | 0 |  |  |  | # | [42 empty] | # | Magmatic Sulphide | Small M-UM Intrusion-related |  |  | #
EB-UG2 | South Africa | Everest North-Vygenhoek |  |  |  |  | Sibanya-Stillwater, Sylvania Pt |  |  | 2.8 | 0.0291486 | 0.0560967 | [5 empty] | 0.1124023 |  | 2.431629 | 2.143887 | 0.4378044 | [8 empty] | 0 | [20 empty] | 0 | [20 empty] | 0 | [20 empty] | 0 | [20 empty] | C |  | 0.1124023 | 0 | ResV-ResC 2018 | # | 2.8 | 0.1124023 | 3.147265 |  | 0 |  |  |  | # | [42 empty] | # | Magmatic Sulphide | Layered Intrusive | Stratabound Stratiform Reef-type | Eastern Limb Bushveld | #
EB-UG2 | South Africa | Everest South-Hoogland |  |  |  |  | Sibanye-Stillwater |  |  | 0 | [20 empty] | 2.71 | 0.0291486 | 0.05371684 | [5 empty] | 0.1124023 |  | 1.5066564 | 1.3283692 | 0.27126704 | [8 empty] | 3.89 | 0.0291486 | 0.01492537 | [5 empty] | 0.1124023 |  | 0.4440299 | 0.4440299 | 0.09701493 | [8 empty] | 0 | [20 empty] | 0 | [20 empty] | C |  | 0.1124023 | 0 | ResV-ResC 2015 | # | 6.6 | 0.1124023 | 7.418553 |  | 0 |  |  |  | # | [42 empty] | # | Magmatic Sulphide | Layered Intrusive | Stratabound Stratiform Reef-type | Eastern Limb Bushveld | #
Ni L | Greece | Evvoia | Operating |  |  |  | Larco |  | RKEF | 0 | [20 empty] | 0 | [20 empty] | 210.75 | [7 empty] | 0.83 | [12 empty] | 0 | [20 empty] | 0 | [20 empty] | NC |  | 0.83 | 0 | Berger et al (2011) | # | 210.75 | 0.83 | 1749.225 |  | 0 |  |  |  | # | [42 empty] | # | Laterite | Oxide | Oxide |  | #
Ni L | Dominican Rep. | Falcondo | Operating |  |  |  | Americano Nickel |  |  | 40.5 | [7 empty] | 1.42 | [12 empty] | 31.1 | [7 empty] | 1.53 | [12 empty] | 4.9 | [7 empty] | 1.4 | [12 empty] | 44.9 | [7 empty] | 1.28 | [12 empty] | 26.3 | [7 empty] | 1.36 | [12 empty] | C |  | 1.463438 | 0 | ResV-ResC 2018 | # | 76.5 | 1.463438 | 1119.53 |  | 71.2 | 1.309551 | 932.4 |  | # | [42 empty] | # | Laterite | Hydrous Mg silicate-oxide | Hydrous Mg silicate-oxide |  | #
PGE | Russia | Fedorova Tundra | Deposit |  |  |  | unknown |  |  | 0 | [20 empty] | 0 | [20 empty] | 260.5 | 0.11 | 0.071 | [5 empty] | 0.07 |  | 0.65 | 0.65 | [9 empty] | 0 | [20 empty] | 0 | [20 empty] | C |  | 0.07 | 0 | FODD (2017) | # | 260.5 | 0.07 | 182.35 |  | 0 |  |  |  | # | [42 empty] | # | Magmatic Sulphide | Layered Intrusive |  |  | #
Ni L | Guatemala | Fenix-Exmibal (Saprolite+Limonite) | Operating |  |  |  | Solway Group |  |  | 55.014 | [7 empty] | 1.268692 | 0.09250554 | [6 empty] | 44.6 | 5.5 |  |  |  | 40.96 | [7 empty] | 1.65574 | 0.03067598 | [6 empty] | 43 | 7.1 |  |  |  | 55.3 | [7 empty] | 1.204467 | 0.07841049 | [6 empty] | 41.5 | 7.6 |  |  |  | 0 | [20 empty] | 0 | [20 empty] | C | C | 1.350013 | 0.07061153 | Tech Rep (2010-03) | # | 151.274 | 1.350013 | 2042.219 |  | 0 |  |  |  | # | [42 empty] | # | Laterite | Oxide-hydrous Mg silicate | Oxide-hydrous Mg silicate |  | #
Ni S | Canada | Ferguson Lake | Deposit |  |  |  | unknown |  |  | 0 | [20 empty] | 15.8 | 0.99 | [6 empty] | 0.65 | 0.07 | 0.25 | 1.55 | [9 empty] | 30.2 | 1 | [6 empty] | 0.67 | 0.05 | 0.19 | 1.18 | [9 empty] | 0 | [20 empty] | 0 | [20 empty] | C | C | 0.6631304 | 0.05686957 | Tech Rep (2011-11) | # | 46 | 0.6631304 | 305.04 |  | 0 |  |  |  | # | [42 empty] | # | Magmatic Sulphide | Small M-UM Intrusion-related |  |  | #
Ni S | Australia | Fisher East | Deposit |  |  | UG | Rox Resources |  | F | 0 | [20 empty] | 3.74 | [7 empty] | 1.913369 | [12 empty] | 0.42 | [7 empty] | 1.519048 | [12 empty] | 0 | [20 empty] | 0 | [20 empty] | C |  | 1.873558 | 0 | AR 2018 | # | 4.16 | 1.873558 | 77.94 |  | 0 |  |  |  | # | [42 empty] | # | Magmatic Sulphide | Archean Komatiite |  |  | #
Ni S | Norway | Flåt | Deposit |  |  |  | unknown |  |  | 0 | [20 empty] | 0 | [20 empty] | 2.6 | 0.47 | [6 empty] | 0.75 | 0.06 | [11 empty] | 0 | [20 empty] | 0 | [20 empty] | NC | NC | 0.75 | 0.06 | Rasilainen et al (2012) | # | 2.6 | 0.75 | 19.5 |  | 0 |  |  |  | # | [42 empty] | # | Magmatic Sulphide | Small M-UM Intrusion-related |  |  | #
Ni S | Australia | Flying Fox-Lounge Lizard | Operating |  |  | UG | Western Areas |  | F | 0 | [20 empty] | 6.144703 | [7 empty] | 1.917856 | 0.02107597 | [11 empty] | 0.690556 | [7 empty] | 1.733533 | 0.02107597 | [11 empty] | 0 | [20 empty] | 0.7496 | [7 empty] | 3.9 | 0.02107597 | [11 empty] | C | C | 1.899234 | 0.02107597 | AR 2018 | # | 6.835259 | 1.899234 | 129.817562 |  | 0.7496 | 3.9 | 29.2344 |  | # | [42 empty] | # | Magmatic Sulphide | Archean Komatiite |  |  | #
Ni L | PNG | Frieda River | Deposit | -4.666667 | 141.9333 | OC | Redstone Metals? |  | DSO? | 0 | [20 empty] | 0 | [20 empty] | 23.33333 | [7 empty] | 0.9 | [12 empty] | 0 | [20 empty] | 0 | [20 empty] | NC |  | 0.9 | 0 | Mosusu (2014) | # | 23.33333 | 0.9 | 210 |  | 0 |  |  |  | # | [42 empty] | # | Laterite | Oxide-hydrous Mg silicate | Oxide-hydrous Mg silicate |  | #
Ni S | USA | Funter Bay | Deposit |  |  |  | unknown |  |  | 0 | [20 empty] | 0 | [20 empty] | 0.508032 | 0.35 | [6 empty] | 0.34 | 0.15 | [11 empty] | 0 | [20 empty] | 0 | [20 empty] | NC | NC | 0.34 | 0.15 | Szumigala et al (2011) | # | 0.508032 | 0.34 | 1.7273088 |  | 0 |  |  |  | # | [42 empty] | # | Magmatic Sulphide | Small M-UM Intrusion-related | Associated with Wrangellia/Nikolai LIP? |  | #
Ni S | Australia | Gabanintha (Ni-Co-Cu zone only) | Deposit |  |  | OC | Australian Vanadium | Ti-V Magnetite | beneficiation | 0 | [20 empty] | 0 | [20 empty] | 14.3 | 0.0217 | [6 empty] | 0.0666 | 0.0208 | [11 empty] | 0 | [20 empty] | 0 | [20 empty] | C | C | 0.0666 | 0.0208 | media 28 Nov 2018 | # | 14.3 | 0.0666 | 9.5238 |  | 0 |  |  |  | # | [42 empty] | # | Magmatic Sulphide | Layered Intrusive |  | Fe-Ti-V Magnetite | #
Ni S | USA | Gap | Deposit |  |  |  | unknown |  |  | 0 | [20 empty] | 0 | [20 empty] | 0.72576 | [7 empty] | 0.7 | [12 empty] | 0 | [20 empty] | 0 | [20 empty] | NC |  | 0.7 | 0 | Long (1992) | # | 0.72576 | 0.7 | 5.08032 |  | 0 |  |  |  | # | [42 empty] | # | Magmatic Sulphide | Small M-UM Intrusion-related |  |  | #
EB-Mer+UG2 | South Africa | Garatau (Garatouw/Hoepakrantz/De Kom) |  |  |  |  | Nkwe Pt |  |  | 67.225 | 0.05401857 | 0.1403371 | [5 empty] | 0.1450499 |  | 2.280783 | 1.889812 | 0.3690877 | [8 empty] | 137.985 | 0.08382702 | 0.1798681 | [5 empty] | 0.1841803 |  | 1.777939 | 1.003394 | 0.1524675 | [8 empty] | 149.763 | 0.06246425 | 0.1477215 | [5 empty] | 0.1561368 |  | 2.066648 | 1.591756 | 0.3035854 | [8 empty] | 0 | [20 empty] | 0 | [20 empty] | C |  | 0.1649382 | 0 | AR 2017 | # | 354.973 | 0.1649382 | 585.4861 |  | 0 |  |  |  | # | [42 empty] | # | Magmatic Sulphide | Layered Intrusive | Stratabound Stratiform Reef-type | Eastern Limb Bushveld | #
Ni L | USA | Gasquet Mountain | Deposit |  |  |  | unknown |  |  | 0 | [20 empty] | 0 | [20 empty] | 34.02 | [7 empty] | 0.86 | 0.09 | [11 empty] | 0 | [20 empty] | 0 | [20 empty] | NC | NC | 0.86 | 0.09 | pers. comm. Golightly | # | 34.02 | 0.86 | 292.572 |  | 0 |  |  |  | # | [42 empty] | # | Laterite | Hydrous Mg silicate-oxide | Hydrous Mg silicate-oxide |  | #
Ni L | Indonesia | Gebe Island | Deposit |  |  | OC | unknown |  | DSO? | 0 | [20 empty] | 0 | [20 empty] | 27 | [7 empty] | 2.2 | [12 empty] | 0 | [20 empty] | 0 | [20 empty] | NC |  | 2.2 | 0 | Berger et al (2011) | # | 27 | 2.2 | 594 |  | 0 |  |  |  | # | [42 empty] | # | Laterite | Oxide-hydrous Mg silicate |  |  | #
CuNiCo | Canada | Geordie Lake | Deposit |  |  |  | Sibanye-Stillwater |  |  | 13.97 | 0.208 | 0.038 | 1.847 |  |  |  |  | 0.009 | 0.007 | 0.026 | 0.341 | [9 empty] | 37.54 | 0.216 | 0.039 | 1.888 |  |  |  |  | 0.01 | 0.007 | 0.026 | 0.362 | [9 empty] | 17.92 | 0.203 | 0.037 | 1.62 |  |  |  |  | 0.009 | 0.006 | 0.025 | 0.349 | [9 empty] | 0 | [20 empty] | 0 | [20 empty] | C | C | 0.009540688 | 0.006741898 | Tech Rep (2008-07) | # | 69.43 | 0.009540688 | 6.6241 |  | 0 |  |  |  | # | [42 empty] | # | Magmatic Sulphide | Small M-UM Intrusion-related |  |  | #
Ni L | Australia | Ghan Well | Deposit |  |  | OC | White Cliff Minerals |  | HPAL? | 0 | [20 empty] | 0 | [20 empty] | 1.3 | [7 empty] | 0.9 | 0.07 | [11 empty] | 0 | [20 empty] | 0 | [20 empty] | C | C | 0.9 | 0.07 | WA MINEDEX | # | 1.3 | 0.9 | 11.7 |  | 0 |  |  |  | # | Kosovo | - | 117.128 | - | 42.361 | - | 283.95 |  | 241.589 |  | 79.53368 | 196.6617 | Kosovo | - | - | - | - | 17.116 | 0.4646745 | 79.53368 | 2 | - | - | - | - | - | - | - | - | 79.53368 | - | - | - | - | - | - | - | - | - | - | - | Kosovo | # | Laterite | Clay silicate | Clay silicate |  | #
Ni L | Guinea | Gogota | Deposit |  |  |  | SRG Mining |  |  | 0 | [20 empty] | 0 | [20 empty] | 44.89 | [7 empty] | 1.28 | 0.13 | [6 empty] | 41.27 |  | 29 |  |  | 0 | [20 empty] | 0 | [20 empty] | C | C | 1.28 | 0.13 | Tech Rep (2018-06) | # | 44.89 | 1.28 | 574.592 |  | 0 |  |  |  | # | Guinea | [11 empty] | Guinea | [28 empty] | Guinea | # | Laterite | Oxide-Hydrous Mg silicate |  |  | #
Ni S | Australia | Goodyear | Deposit |  |  | UG | unknown |  | F | 0 | [20 empty] | 0 | [20 empty] | 0.39 | [7 empty] | 3.78 | [12 empty] | 0 | [20 empty] | 0 | [20 empty] | C |  | 3.78 | 0 | WA MINEDEX | # | 0.39 | 3.78 | 14.742 |  | 0 |  |  |  | # | [42 empty] | # | Magmatic Sulphide | Archean Komatiite |  |  | #
Ni L | Australia | Goongarrie South (Fe) | Deposit |  |  | OC | Ardea Resources |  | beneficiation | 0 | [20 empty] | 29.830578 | [7 empty] | 0.8 | 0.072 | [5 empty] | 1.48 | 41 | 10.9 |  |  |  | 18.62709 | [7 empty] | 0.42 | 0.035 | [5 empty] | 1.77 | 41 | 10.9 |  |  |  | 0 | [20 empty] | 0 | [20 empty] | C | C | 0.6539283 | 0.05777723 | WA MINEDEX | # | 48.457668 | 0.6539283 | 316.878402 |  | 0 |  |  |  | # | Solomon Islands | - | - | - | - | - | 1671.75 |  | 1671.75 |  | 654.3236 | 654.3236 | Solomon Islands | - | - | - | - | 114.9736 | 0.5691077 | 654.3236 | 2 | - | - | - | - | - | - | - | - | 654.3236 | - | - | - | - | - | - | - | - | - | - | - | Solomon Islands | # | Laterite | Clay silicate-Oxide |  |  | #
Ni L | Australia | Gordonbrook-Bungonia | Deposit |  |  | OC | unknown |  | HM? | 0 | [20 empty] | 0 | [20 empty] | 0.077691 | [7 empty] | 0.3 | 0.446 | [11 empty] | 0 | [20 empty] | 0 | [20 empty] | NC | NC | 0.3 | 0.446 | AR 2009 | # | 0.077691 | 0.3 | 0.233073 |  | 0 |  |  |  | # | Sweden | 3.272 | - | - | - | 1534.91984 | - | 1534.91984 |  | 0 |  | 3.272 | Sweden | 0 | #DIV/0! | 0 | 0 | - | - | - | - | 0 | #DIV/0! | 0 | 0 | - | - | - | - | 0 | - | - | - | - | - | - | - | - | - | - | - | Sweden | # | Laterite | Oxide |  |  | #
Ni L | Kazakhstan | Gornostai | Deposit |  |  |  | Kaznickel; Bekem Metals Inc. |  |  | 0 | [20 empty] | 0 | [20 empty] | 9.7 | [7 empty] | 0.91 | [12 empty] | 0 | [20 empty] | 0 | [20 empty] | NC |  | 0.91 | 0 | Berger et al (2011) | # | 9.7 | 0.91 | 88.27 |  | 0 |  |  |  | # | [42 empty] | # | Laterite | Clay silicate-hydrous Mg silicate | Clay silicate-hydrous Mg silicate |  | #
Ni L | New Caledonia | Goro | Operating |  |  | OC | Vale |  | HPAL | 0 | [20 empty] | 0 | [20 empty] | 111.17 | [7 empty] | 1.415037 | 0.11 | [11 empty] | 0 | [20 empty] | 0 | [20 empty] | C | C | 1.415037 | 0.11 | AR's 2014 to 2018 | # | 111.17 | 1.415037 | 1573.0962 |  | 0 |  |  |  | # | [42 empty] | # | Laterite | Oxide-Hydrous Mg silicate | Oxide-Hydrous Mg silicate |  | #
Ni S | Canada | Grasset | Deposit |  |  |  | Balmoral Resources |  |  | 0 | [20 empty] | 15.564 | 0.07 | [6 empty] | 0.72 | 0.02 | 0.14 | 0.34 | [9 empty] | 2.9994 | 0.04 | [6 empty] | 0.43 | 0.01 | 0.06 | 0.15 | [9 empty] | 0 | [20 empty] | 0 | [20 empty] | C | C | 0.673143 | 0.01838424 | Tech Rep (2016-01) | # | 18.5634 | 0.673143 | 124.95822 |  | 0 |  |  |  | # | [42 empty] | # | Magmatic Sulphide | Archean Komatiite |  |  | #
EB-Mer+UG2 | South Africa | Grootboom |  |  |  |  | Sedibelo Pt Mines, Moepi |  |  | 0 | [20 empty] | 12.2 | 0.06078909 | 0.06 | [5 empty] | 0.1539377 |  | 2.35 | 1.83 | 0.34 | [8 empty] | 0 | [20 empty] | 0 | [20 empty] | 0 | [20 empty] | C |  | 0.1539377 | 0 | Website (21 Oct 2019) | # | 12.2 | 0.1539377 | 18.7804 |  | 0 |  |  |  | # | [42 empty] | # | Magmatic Sulphide | Layered Intrusive | Stratabound Stratiform Reef-type | Eastern Limb Bushveld | #
Ni L | Puerto Rico | Guanajibo-Punta Guanajibo | Deposit |  |  |  | unknown |  |  | 0 | [20 empty] | 0 | [20 empty] | 44.4 | [7 empty] | 0.89 | 0.08 | [11 empty] | 0 | [20 empty] | 0 | [20 empty] | NC | NC | 0.89 | 0.08 | Berger et al (2011) | # | 44.4 | 0.89 | 395.16 |  | 0 |  |  |  | # | Puerto Rico | [11 empty] | Puerto Rico | [28 empty] | Puerto Rico | # | Laterite | Oxide-hydrous Mg silicate | Oxide-hydrous Mg silicate |  | #
Ni S | Sweden | Häggån | Deposit |  |  |  | Aura Energy |  |  | 0 | [20 empty] | 0 | [20 empty] | 2600 |  |  |  | 0.01272265 | 0.02 |  | 0.04 | 0.03 | [11 empty] | 0.26 | 0 | [20 empty] | 0 | [20 empty] | C |  | 0.03 | 0 | AR 2018 | # | 2600 | 0.03 | 780 |  | 0 |  |  |  | # | Sweden | [11 empty] | Sweden | [28 empty] | Sweden | # | Hydrothermal Ni | Shale-hosted Ni | Sediment-hosted Pb-Zn/VMS | Sedex/VMS | #
Ni S | Finland | Haukiaho | Deposit |  |  |  | Nortec Minerals Corp, Finore Mining |  |  | 0 | [20 empty] | 0 | [20 empty] | 23.2 | 0.21 | 0.1 | [5 empty] | 0.14 | 0.0043 | 0.12 | 0.31 | [9 empty] | 0 | [20 empty] | 0 | [20 empty] | C |  | 0.14 | 0.0043 | Tech Rep (2013-09) | # | 23.2 | 0.14 | 32.48 |  | 0 |  |  |  | # | [42 empty] | # | Magmatic Sulphide | Small M-UM Intrusion-related |  |  | #
Ni S | Russia | Hautavaara | Deposit |  |  |  | unknown |  |  | 0 | [20 empty] | 0 | [20 empty] | 0.3 | 0.59 | [5 empty] | 0.7 | 0.49 | [12 empty] | 0 | [20 empty] | 0 | [20 empty] | NC |  | 0.49 | 0 | Eilu (2012) | # | 0.3 | 0.49 | 1.47 |  | 0 |  |  |  | # | [42 empty] | # | Magmatic Sulphide | Archean komatiite |  |  | #
Ni S | China | Heishan |  |  |  |  | unknown |  |  | 0 | [20 empty] | 0 | [20 empty] | 35 | 0.3 | [6 empty] | 0.6 | [54 empty] | NC |  | 0.6 | 0 | Lu et al (2019) | # | 35 | 0.6 | 210 |  | 0 |  |  |  | # | [42 empty] | # | Magmatic Sulphide | Small M-UM Intrusion-related |  |  | #
Ni L | Indonesia | Hengjaya Mineralindo (HM) | Deposit |  |  | OC |  |  |  | 0.708 | [7 empty] | 1.797458 | 0.04949153 | [6 empty] | 1.797458 |  |  |  |  | 14.55 | [7 empty] | 1.842474 | 0.06205498 | [6 empty] | 16.7134 |  |  |  |  | 21.8 | [7 empty] | 1.800459 | 0.05334862 | [6 empty] | 16.95413 |  |  |  |  | 0 | [20 empty] | 0 | [20 empty] | C | C | 1.816898 | 0.05669329 | Tech Rep (2018-04) | # | 37.058 | 1.816898 | 673.306 |  | 0 |  |  |  | # | [42 empty] | # | Laterite | Oxide-hydrous Mg silicate |  |  | #
PbZnNiCo | USA | Higdon | Deposit |  |  |  | unknown |  |  | 0 | [20 empty] | 0 | [20 empty] | 3.55 | 0.34 |  |  |  |  | 4.6 | 1.4 | 0.104 | 0.08 | [11 empty] | 0 | [20 empty] | 0 | [20 empty] | NC | NC | 0.104 | 0.08 | Singer et al (2009) | # | 3.55 | 0.104 | 3.692 |  | 0 |  |  |  | # | [42 empty] | # | Hydrothermal Ni | Sediment-hosted Pb-Zn | MVT |  | #
Ni L | Philippines | Hinatuan-Taganaan | Operating |  |  | OC | Nickel Asia Corp |  | DSO | 0 | [20 empty] | 16.725 | [7 empty] | 1.160194 | [7 empty] | 27.69441 |  |  |  | 34.45032 | 2.812 | [7 empty] | 1.203503 | [7 empty] | 20.64057 |  |  |  | 35.01271 | 0 | [20 empty] | 2.958 | [7 empty] | 1.220014 | [7 empty] | 32.51271 |  |  |  | 34.39787 | C |  | 1.166427 | 0 | AR 2018 | # | 19.537 | 1.166427 | 227.8849 |  | 2.958 | 1.220014 | 36.088 |  | # | [42 empty] | # | Laterite | Hydrous Mg silicate-Oxide | Hydrous Mg silicate-oxide |  | #
Ni S | Finland | Hitura | C&M |  |  |  | unknown |  | F | 0.221 | 0.2293213 | [6 empty] | 0.6258371 | 0.02 | 0.1 | 0.1 | [9 empty] | 4.042 | 0.1686962 | [6 empty] | 0.4845695 | 0.02 | 0.1 | 0.1 | [9 empty] | 0.457 | 0.31 | [6 empty] | 0.72 | 0.02 | 0.1 | 0.1 | [9 empty] | 0.149 | 0.2 | [6 empty] | 0.59 | 0.02 | 0.1 | 0.1 | [9 empty] | 1.507 | 0.1720106 | [6 empty] | 0.4510949 | 0.02 | 0.1 | 0.1 | [9 empty] | C | C | 0.5139788 | 0.02 | Tech Rep (2012-12) | # | 4.72 | 0.5139788 | 24.2598 |  | 1.656 | 0.463593 | 7.6771 |  | # | [42 empty] | # | Magmatic Sulphide | Small M-UM Intrusion-related |  |  | #
WB-Mer+UG2 | South Africa | Hoedspruit |  |  |  |  | Sibanya-Stillwater |  |  | 0 | [20 empty] | 37.97297 | 0.04805338 | 0.1940878 | [5 empty] | 0.1583219 |  | 3.277831 | 1.683398 | 0.4002108 | [8 empty] | 6.081081 | 0.06509186 | 0.2579495 | [5 empty] | 0.1659369 |  | 3.300986 | 1.712899 | 0.3281825 | [8 empty] | 0 | [20 empty] | 0 | [20 empty] | C |  | 0.1593731 | 0 | AR 2018 | # | 44.05405 | 0.1593731 | 70.21029 |  | 0 |  |  |  | # | [42 empty] | # | Magmatic Sulphide | Layered Intrusive | Stratabound Stratiform Reef-type | Western Limb Bushveld | #
Ni L | Australia | Honeymoon Well Group (laterite) | Deposit |  |  | OC | Norilsk Nickel |  | HPAL? | 0 | [20 empty] | 0 | [20 empty] | 339 | [7 empty] | 0.81 | 0.05 | [11 empty] | 0 | [20 empty] | 0 | [20 empty] | C |  | 0.81 | 0.05 | AR 2018 | # | 339 | 0.81 | 2745.9 |  | 0 |  |  |  | # | [42 empty] | # | Laterite | Oxide-Clay Silicate | Oxide-Clay Silicate |  | #
Ni S | Australia | Honeymoon Well Group (sulfide) | Deposit |  |  | OC | Norilsk Nickel |  | F | 0 | [20 empty] | 173.3 | [7 empty] | 0.68 | [12 empty] | 11.9 | [7 empty] | 0.68 | [12 empty] | 0 | [20 empty] | 0 | [20 empty] | C |  | 0.68 | 0 | AR 2018 | # | 185.2 | 0.68 | 1259.36 |  | 0 |  |  |  | # | [42 empty] | # | Magmatic Sulphide | Archean Komatiite |  |  | #
Ni S | China | Hongqiling |  |  |  |  | unknown |  |  | 0 | [20 empty] | 0 | [20 empty] | 8.9 | 0.63 | [6 empty] | 2.3 | [54 empty] | NC |  | 2.3 | 0 | Lu et al (2019) | # | 8.9 | 2.3 | 204.7 |  | 0 |  |  |  | # | [42 empty] | # | Magmatic Sulphide | Small M-UM Intrusion-related |  |  | #
Ni S | Finland | Hotinvaara | Deposit |  |  |  | Magnus Minerals |  |  | 0 | [20 empty] | 0 | [20 empty] | 1.267 | [7 empty] | 0.43 | 0.03 | [11 empty] | 0 | [20 empty] | 0 | [20 empty] | C | C | 0.43 | 0.03 | Pres. (2014-05) | # | 1.267 | 0.43 | 5.4481 |  | 0 |  |  |  | # | [42 empty] | # | Magmatic Sulphide | Archean Komatiite |  |  | #
Ni S | China | Huangshandong-Huangshan-Xiangshan | Operating |  |  |  | Xinjiang Xinxin Mining Industry |  |  | 0 | [20 empty] | 0 | [20 empty] | 79.165654 | 0.27 | [6 empty] | 0.45 | [12 empty] | 0 | [20 empty] | 29.758688 | 0.31 | [6 empty] | 0.49 | [12 empty] | C |  | 0.45 | 0 | AR 2018 | # | 79.165654 | 0.45 | 356.245443 |  | 29.758688 | 0.49 | 145.8175712 |  | # | [42 empty] | # | Magmatic Sulphide | Small M-UM Intrusion-related |  |  | #
Ni S | China | Huanshanxi |  |  |  |  | unknown |  |  | 0 | [20 empty] | 0 | [20 empty] | 80 | 0.3 | [6 empty] | 0.54 | [54 empty] | NC |  | 0.54 | 0 | Lu et al (2019) | # | 80 | 0.54 | 432 |  | 0 |  |  |  | # | [42 empty] | # | Magmatic Sulphide | Small M-UM Intrusion-related |  |  | #
Ni S | Russia | Hursulskoe | Deposit |  |  |  | unknown |  |  | 0 | [20 empty] | 0 | [20 empty] | 1125 | [7 empty] | 0.4 | [12 empty] | 0 | [20 empty] | 0 | [20 empty] | NC |  | 0.4 | 0 | Eilu (2012) | # | 1125 | 0.4 | 4500 |  | 0 |  |  |  | # | [42 empty] | # | Magmatic Sulphide | Archean komatiite |  |  | #
Ni L | Oman | Ibra Group | Deposit |  |  |  | unknown |  |  | 0 | [20 empty] | 0 | [20 empty] | 150 | [7 empty] | 0.7 | [12 empty] | 0 | [20 empty] | 0 | [20 empty] | NC |  | 0.7 | 0 | pers. comm. Golightly | # | 150 | 0.7 | 1050 |  | 0 |  |  |  | # | Oman | [11 empty] | Oman | [28 empty] | Oman | # | Laterite | Oxide | Oxide |  | #
Ni S | Finland | Ilmolahti-Ilmolahti | Deposit |  |  |  | unknown |  |  | 0 | [20 empty] | 0 | [20 empty] | 0.21 | 0.28 | [6 empty] | 0.37 | 0.04 | [11 empty] | 0 | [20 empty] | 0 | [20 empty] | C | C | 0.37 | 0.04 | Eilu et al (2012) | # | 0.21 | 0.37 | 0.777 |  | 0 |  |  |  | # | [42 empty] | # | Magmatic Sulphide | Small M-UM Intrusion-related |  |  | #
Ni S | Finland | Ilmolahti-Mäkisalo | Deposit |  |  |  | unknown |  |  | 0 | [20 empty] | 0 | [20 empty] | 0.104 | 0.28 | [6 empty] | 0.43 | 0.03 | [11 empty] | 0 | [20 empty] | 0 | [20 empty] | C | C | 0.43 | 0.03 | Eilu et al (2012) | # | 0.104 | 0.43 | 0.4472 |  | 0 |  |  |  | # | [42 empty] | # | Magmatic Sulphide | Small M-UM Intrusion-related |  |  | #
Ni S | Finland | Ilmolahti-Ohensalo | Deposit |  |  |  | unknown |  |  | 0 | [20 empty] | 0 | [20 empty] | 0.137 | 0.29 | [6 empty] | 0.24 | [12 empty] | 0 | [20 empty] | 0 | [20 empty] | C |  | 0.24 | 0 | Eilu et al (2012) | # | 0.137 | 0.24 | 0.3288 |  | 0 |  |  |  | # | [42 empty] | # | Magmatic Sulphide | Small M-UM Intrusion-related |  |  | #
Ni S | Finland | Ilmolahti-Törmälä | Deposit |  |  |  | unknown |  |  | 0 | [20 empty] | 0 | [20 empty] | 0.116 | 0.33 | [6 empty] | 0.6 | 0.03 | [11 empty] | 0 | [20 empty] | 0 | [20 empty] | C | C | 0.6 | 0.03 | Eilu et al (2012) | # | 0.116 | 0.6 | 0.696 |  | 0 |  |  |  | # | [42 empty] | # | Magmatic Sulphide | Small M-UM Intrusion-related |  |  | #
WB-Mer+UG2 | South Africa | Impala |  |  |  |  | Impala Pt |  |  | 289.4 | 0.04593642 | 0.122381 | [5 empty] | 0.09390463 |  | 3.491963 | 1.710222 | 0.4721706 |  |  | 12.43612 | [5 empty] | 138.1 | 0.04887038 | 0.1279096 | [5 empty] | 0.1083056 |  | 3.514759 | 1.709413 | 0.4635266 |  |  | 11.60806 | [5 empty] | 25.3 | 0.0501581 | 0.1269674 | [5 empty] | 2.072411 |  | 3.432151 | 1.66401 | 0.4475145 |  |  | 11.24463 | [5 empty] | 21.2 | 0.04698113 | 0.07751321 | [5 empty] | 0.0954717 |  | 2.222732 | 1.089581 | 0.3015061 |  |  | 12.14127 | [5 empty] | 85.7 | 0.05340723 | 0.08888238 | [5 empty] | 0.06085181 |  | 2.334236 | 1.1253 | 0.2980838 |  |  | 10.32762 | [5 empty] | C |  | 0.208845 | 0 | ResV-ResC 2018 | # | 452.8 | 0.208845 | 945.65 |  | 106.9 | 0.06771749 | 72.39 |  | # | [42 empty] | # | Magmatic Sulphide | Layered Intrusive | Stratabound Stratiform Reef-type | Western Limb Bushveld | #
WB-Mer+UG2 | South Africa | Impala-RBR JV |  |  |  |  | Impala Pt-RBR JV |  |  | 3.8 | 0.06554779 | 0.3327379 | [5 empty] | 0.1830315 |  | 3.80781 | 1.985809 | 0.3364253 | 0.5786708 | 0.1211881 | [6 empty] | 4.4 | 0.05872885 | 0.3158974 | [5 empty] | 0.1734002 |  | 4.087637 | 2.120105 | 0.4106116 | 0.6905901 | 0.1515326 | [6 empty] | 3.2 | 0.05665257 | 0.3288415 | [5 empty] | 0.1704677 |  | 4.41123228 | 2.284542645 | 0.457568335 | 0.7655341575 | 0.1697920105 | [6 empty] | 0 | [20 empty] | 0 | [20 empty] | C |  | 0.1757875 | 0 | ResV-ResC 2017 | # | 11.4 | 0.1757875 | 20.03977 |  | 0 |  |  |  | # | [42 empty] | # | Magmatic Sulphide | Layered Intrusive | Stratabound Stratiform Reef-type | Western Limb Bushveld | #
Ni L | Philippines | Infanta | Deposit |  |  | OC | MacroAsia Corp? |  | DSO | 13.475 | [7 empty] | 1.22 | [7 empty] | 32.41 |  |  |  |  | 35.535 | [7 empty] | 1.08 | [7 empty] | 25.21 |  |  |  |  | 3.736 | [7 empty] | 1.04 | [7 empty] | 27.29 |  |  |  |  | 0 | [20 empty] | 0 | [20 empty] | C |  | 1.112933 | 0 | Website (13-01-2013) | # | 52.746 | 1.112933 | 587.0274 |  | 0 |  |  |  | # | [42 empty] | # | Laterite | Oxide | Oxide-Hydrous Mg silicate |  | #
Ni L | Brazil | Ipanema | Deposit |  |  |  | unknown |  |  | 0 | [20 empty] | 0 | [20 empty] | 4 | [7 empty] | 1.2 | [12 empty] | 0 | [20 empty] | 0 | [20 empty] | NC |  | 1.2 | 0 | Berger et al (2011) | # | 4 | 1.2 | 48 |  | 0 |  |  |  | # | [42 empty] | # | Laterite | Clay silicate |  |  | #
Ni L | Philippines | Ipilan-Celestial | Deposit |  |  | OC | DMCI Holdings |  |  | 0 | [20 empty] | 0 | [20 empty] | 43.37 | [7 empty] | 1.2 | [12 empty] | 0 | [20 empty] | 0 | [20 empty] | C |  | 1.2 | 0 | AR 2011 | # | 43.37 | 1.2 | 520.44 |  | 0 |  |  |  | # | [42 empty] | # | Laterite | Oxide-Hydrous Mg silicate | Oxide-Hydrous Mg silicate |  | #
Ni L | Solomon Islands | Isabela Island (San Jorge-Kolosori) | Operating |  |  |  | Axiom Mining |  |  | 1.9 | [7 empty] | 1.4 | 0.07 | [11 empty] | 6.9 | [7 empty] | 1.3 | 0.07 | [11 empty] | 7.2 | [7 empty] | 1.2 | 0.07 | [11 empty] | 0 | [20 empty] | 0 | [20 empty] | C | C | 1.266875 | 0.07 | media (29 Dec 2015) | # | 16 | 1.266875 | 202.7 |  | 0 |  |  |  | # | Solomon Islands | [11 empty] | Solomon Islands | [28 empty] | Solomon Islands | # | Laterite | Oxide-hydrous Mg silicate | Oxide-hydrous Mg silicate |  | #
Ni L | Philippines | Isabela-New Frontier | Deposit |  |  | OC | NiHAO Mineral Resources Int'l |  | DSO | 0 | [20 empty] | 0 | [20 empty] | 42.38 | [7 empty] | 1.16 | [12 empty] | 0 | [20 empty] | 0 | [20 empty] | NC |  | 1.16 | 0 | Sajona & Domingo (2011) | # | 42.38 | 1.16 | 491.608 |  | 0 |  |  |  | # | [42 empty] | # | Laterite | Oxide-Hydrous Mg silicate | Oxide-Hydrous Mg silicate |  | #
Ni S | Russia | Ishkinino (Russia) | Deposit |  |  |  | unknown |  |  | 0 | [20 empty] | 0 | [20 empty] | 1 | 6.4 | 1.4 | 5.1 |  |  |  |  | 0.3 | 0.2 | 1 | [10 empty] | 0 | [20 empty] | 0 | [20 empty] | NC | NC | 0.3 | 0.2 | Herrington et al, (2005) | # | 1 | 0.3 | 3 |  | 0 |  |  |  | # | [42 empty] | # | Hydrothermal Ni | VMS |  |  | #
Ni S | Finland | Iso-Siettelöjoki | Deposit |  |  |  | unknown |  |  | 0 | [20 empty] | 0 | [20 empty] | 0.5 | 0.01 | [6 empty] | 0.29 | 0.05 | [11 empty] | 0 | [20 empty] | 0 | [20 empty] | C | C | 0.29 | 0.05 | Sandstad et al (2012) | # | 0.5 | 0.29 | 1.45 |  | 0 |  |  |  | # | [42 empty] | # | Magmatic Sulphide | Archean Komatiite |  |  | #
Ni L | Brazil | Jacaré | Deposit |  |  |  | Anglo American |  |  | 6.3 | [7 empty] | 1.15 | [12 empty] | 93.4 | [7 empty] | 1.328715 | [12 empty] | 206.9 | [7 empty] | 1.257086 | [12 empty] | 0 | [20 empty] | 0 | [20 empty] | C |  | 1.276706 | 0 | ResV-ResC 2018 | # | 306.6 | 1.276706 | 3914.38 |  | 0 |  |  |  | # | [42 empty] | # | Laterite | Oxide-hydrous Mg silicate | Oxide-hydrous Mg silicate |  | #
Ni S | South Africa | Jacomyns Pan | Deposit |  |  |  | unknown |  |  | 0 | [20 empty] | 0 | [20 empty] | 114.18 | 0.1677509 | [6 empty] | 0.2466264 | [12 empty] | 0 | [20 empty] | 0 | [20 empty] | C |  | 0.2466264 | 0 | AR 1997 | # | 114.18 | 0.2466264 | 281.598 |  | 0 |  |  |  | # | [42 empty] | # | Magmatic Sulphide | Small M-UM Intrusion-related |  | Platreef | #
Ni L | Brazil | Jacupiranga | Deposit |  |  |  | unknown |  |  | 0 | [20 empty] | 0 | [20 empty] | 13 | [7 empty] | 1.4 | [12 empty] | 0 | [20 empty] | 0 | [20 empty] | NC |  | 1.4 | 0 | Berger et al (2011) | # | 13 | 1.4 | 182 |  | 0 |  |  |  | # | [42 empty] | # | Laterite | Hydrous Mg silicate-clay silicate-oxide |  |  | #
Ni S | Brazil | Jaguar-Onca Rosa | Deposit |  |  |  | Centaurus Metals |  | F | 19 | 0.06 | [6 empty] | 0.79 | 0.0145 | [11 empty] | 21.4 | 0.07 | [6 empty] | 0.77 | 0.0123 | [11 empty] | 0 | [20 empty] | 0 | [20 empty] | 0 | [20 empty] | NC | NC | 0.7794059 | 0.01333465 | media (6 Aug 2019) | # | 40.4 | 0.7794059 | 314.88 |  | 0 |  |  |  | # | Brazil | [11 empty] | Brazil | [28 empty] | Brazil | # | Hydrothermal Ni | IOCG |  |  | #
Ni S | Finland | Jauratsi | Deposit |  |  |  | unknown |  |  | 0 | [20 empty] | 0 | [20 empty] | 16.5 | 0.03 | [5 empty] | 0.06 | 0.05 | [7 empty] | 27 |  |  |  |  | 0 | [20 empty] | 0 | [20 empty] | C |  | 0.05 | 0 | Eilu et al (2012) | # | 16.5 | 0.05 | 8.25 |  | 0 |  |  |  | # | Finland | [11 empty] | Finland | [28 empty] | Finland | # | Hydrothermal Ni | IOCG |  |  | #
Ni S | Australia | Jericho | Deposit |  |  | UG | BHP Group |  | F | 0 | [20 empty] | 0 | [20 empty] | 31 | [7 empty] | 0.59 | [12 empty] | 0 | [20 empty] | 0 | [20 empty] | C |  | 0.59 | 0 | AR 2018 | # | 31 | 0.59 | 182.9 |  | 0 |  |  |  | # | [42 empty] | # | Magmatic Sulphide | Archean Komatiite |  |  | #
Ni L | Australia | Jimberlana-Bronzite Ridge | Deposit |  |  | OC | Thousand Island Resources |  | HPAL? | 0 | [20 empty] | 0 | [20 empty] | 4.31 | [7 empty] | 1.02 | 0.063 | [11 empty] | 0 | [20 empty] | 0 | [20 empty] | C | C | 1.02 | 0.063 | WA MINEDEX | # | 4.31 | 1.02 | 43.962 |  | 0 |  |  |  | # | [42 empty] | # | Laterite | Oxide-clay silicate | Oxide-clay silicate |  | #
Ni S | China | Jinbaoshan |  |  |  |  | unknown |  |  | 0 | [20 empty] | 0 | [20 empty] | 34 | 0.14 | [6 empty] | 0.17 | [54 empty] | NC |  | 0.17 | 0 | Lu et al (2019) | # | 34 | 0.17 | 57.8 |  | 0 |  |  |  | # | [42 empty] | # | Magmatic Sulphide | Small M-UM Intrusion-related | Emeishan LIP |  | #
Ni S | China | Jinchuan |  |  |  |  | Jinchuan Group |  |  | 0 | [20 empty] | 0 | [20 empty] | 361.9136 | 0.66 | 0.35 | [5 empty] | 1.18 | 0.031 | 0.23 | 0.11 | 0.005 | [50 empty] | NC | NC | 1.18 | 0.031 | calc; Porter (2016) | # | 361.9136 | 1.18 | 4270.58 |  | 0 |  |  |  | # | China | [11 empty] | China | [28 empty] | China | # | Magmatic Sulphide | Small M-UM Intrusion-related |  |  | #
Ni L | Australia | Julia (Goblin / Leprechaun) | Deposit |  |  | UG | Wingstar Investments (?) |  | HPAL? | 0 | [20 empty] | 4.8203 | [7 empty] | 0.8018574 | [12 empty] | 21.1081 | [7 empty] | 0.7296118 | [12 empty] | 0 | [20 empty] | 0 | [20 empty] | C |  | 0.7430428 | 0 | WA MINEDEX | # | 25.9284 | 0.7430428 | 192.65911 |  | 0 |  |  |  | # | [42 empty] | # | Laterite | Oxide |  |  | #
Ni S | Canada | Junior Lake-B4-7 / Alpha | Deposit |  |  |  | Landore Resources |  |  | 0 | [20 empty] | 3.292 | 0.42 | 0.03 | [5 empty] | 0.62 | 0.05 | 0.13 | 0.53 | [9 empty] | 0.568 | 0.52 | 0.03 | [5 empty] | 0.61 | 0.05 | 0.08 | 0.5 | [9 empty] | 0 | [20 empty] | 0 | [20 empty] | C | C | 0.6185285 | 0.05 | Tech Rep (2018-01) | # | 3.86 | 0.6185285 | 23.8752 |  | 0 |  |  |  | # | [42 empty] | # | Magmatic Sulphide | Archean Komatiite |  |  | #
Ni S | Canada | Junior Lake-VW | Deposit |  |  |  | Landore Resources |  |  | 0 | [20 empty] | 1.084 | 0.07 | 0.01 | [5 empty] | 0.63 | 0.02 | 0.04 | 0.05 | [9 empty] | 0.18 | 0.07 | 0.01 | [5 empty] | 0.6 | 0.02 | 0.02 | 0.04 | [9 empty] | 0 | [20 empty] | 0 | [20 empty] | C | C | 0.6257278 | 0.02 | Tech Rep (2018-01) | # | 1.264 | 0.6257278 | 7.9092 |  | 0 |  |  |  | # | [42 empty] | # | Magmatic Sulphide | Archean Komatiite |  |  | #
Ni S | Russia | Juzhno-Konzhozero | Deposit |  |  |  | unknown |  |  | 0 | [20 empty] | 0 | [20 empty] | 4.2 | [7 empty] | 0.38 | [12 empty] | 0 | [20 empty] | 0 | [20 empty] | NC |  | 0.38 | 0 | Korsakova et al (2012) | # | 4.2 | 0.38 | 15.96 |  | 0 |  |  |  | # | [42 empty] | # | Magmatic Sulphide | Archean komatiite |  |  | #
Ni S | Tanzania | Kabanga | Deposit |  |  |  | Glencore, Barrick Gold |  |  | 13.8 | 0.34 | [6 empty] | 2.49 | 0.21 | 0.16 | 0.19 | [9 empty] | 23.4 | 0.36 | [6 empty] | 2.72 | 0.19 | 0.41 | 0.28 | [9 empty] | 21 | 0.3 | [6 empty] | 2.6 | 0.2 | 0.3 | 0.3 | [9 empty] | 0 | [20 empty] | 0 | [20 empty] | C | C | 2.622165 | 0.1983505 | ResV-ResC 2018 | # | 58.2 | 2.622165 | 1526.1 |  | 0 |  |  |  | # | [42 empty] | # | Magmatic Sulphide | Small M-UM Intrusion-related |  |  | #
Ni S | China | Kalatongke | Operating |  |  |  | Xinjiang Xinxin Mining Industry |  |  | 0 | [20 empty] | 0 | [20 empty] | 29.825994 | 0.97 | [6 empty] | 0.56 | [12 empty] | 0 | [20 empty] | 19.47397 | 1 | [6 empty] | 0.62 | [12 empty] | C |  | 0.56 | 0 | AR 2018 | # | 29.825994 | 0.56 | 167.0255664 |  | 19.47397 | 0.62 | 120.738614 |  | # | [42 empty] | # | Magmatic Sulphide | Small M-UM Intrusion-related |  |  | #
Ni L | India | Kaliapani | Deposit |  |  |  | Indian Gov't |  |  | 0 | [20 empty] | 0 | [20 empty] | 64.6 | [7 empty] | 0.88 | [12 empty] | 0 | [20 empty] | 0 | [20 empty] | NC |  | 0.88 | 0 | Berger et al (2011) | # | 64.6 | 0.88 | 568.48 |  | 0 |  |  |  | # | [42 empty] | # | Laterite | Oxide-hydrous Mg silicate | Oxide-hydrous Mg silicate |  | #
Ni S | Zambia | Kalumbila-Enterprise | Deposit |  |  |  | First Quantum |  |  | 5.1 | [7 empty] | 1.56 | [12 empty] | 34.6 | [7 empty] | 0.9264451 | [12 empty] | 20.9 | [7 empty] | 0.63 | [12 empty] | 5.3 | [7 empty] | 1.43 | [12 empty] | 30.1 | [7 empty] | 0.89 | [12 empty] | C |  | 0.8775248 | 0 | AIF 2018 | # | 60.6 | 0.8775248 | 531.78 |  | 35.4 | 0.9708475 | 343.68 |  | # | Zambia | [11 empty] | Zambia | [28 empty] | Zambia | # | Hydrothermal Ni | Sediment-hosted Stratiform Cu | Co-Ni-Cu |  | #
Ni S | Australia | Kambalda Tailings | C&M |  |  | Tailings | Jubilee Metals Group (?) |  | F | 0 | [20 empty] | 0 | [20 empty] | 32.64 | 0.1 | [6 empty] | 0.41 | [12 empty] | 0 | [20 empty] | 0 | [20 empty] | C |  | 0.41 | 0 | WA MINEDEX | # | 32.64 | 0.41 | 133.824 |  | 0 |  |  |  | # | [42 empty] | # | Tailings | Magmatic Sulphide | Archean Komatiite |  | #
Ni S | Australia | Kambalda-Beta Hunt Group | C&M |  |  | UG | RNC Minerals |  | F | 0.096 | 0.2 | [6 empty] | 4.6 | 0.03 | [11 empty] | 0.283 | 0.2 | [6 empty] | 4 | 0.03 | [11 empty] | 0.216 | 0.2 | [6 empty] | 3.4 | 0.03 | [11 empty] | 0 | [20 empty] | 0 | [20 empty] | C | C | 3.878992 | 0.03 | AIF 2018 | # | 0.595 | 3.878992 | 23.08 |  | 0 |  |  |  | # | [42 empty] | # | Magmatic Sulphide | Archean Komatiite |  |  | #
Ni S | Australia | Kambalda-Blair | C&M |  |  | UG | Pioneer Resources |  | F | 0 | [20 empty] | 0.07556 | 0.2 | [6 empty] | 4.37 | 0.03 | [11 empty] | 0.14715 | 0.2 | [6 empty] | 2.18 | 0.03 | [11 empty] | 0 | [20 empty] | 0 | [20 empty] | C | C | 2.923013 | 0.03 | AR 2018 | # | 0.22271 | 2.923013 | 6.509842 |  | 0 |  |  |  | # | [42 empty] | # | Magmatic Sulphide | Archean Komatiite |  |  | #
Ni S | Australia | Kambalda-Foster/Jan/Fisher | C&M |  |  | UG | Gold Fields |  | F | 0 | [20 empty] | 0.579 | 0.2 | [6 empty] | 2.21 | 0.03 | [11 empty] | 0.409 | 0.2 | [6 empty] | 2.973888 | 0.03 | [11 empty] | 0 | [20 empty] | 0 | [20 empty] | C | C | 2.526225 | 0.03 | WA MINEDEX | # | 0.988 | 2.526225 | 24.9591 |  | 0 |  |  |  | # | [42 empty] | # | Magmatic Sulphide | Archean Komatiite |  |  | #
Ni S | Australia | Kambalda-Independence Group | C&M |  |  | UG | Independence Group |  | F | 0 | [20 empty] | 0.4 | 0.2 | [6 empty] | 4.01 | 0.03 | [11 empty] | 0.35 | 0.2 | [6 empty] | 4.4 | 0.03 | [11 empty] | 0 | [20 empty] | 0 | [20 empty] | C | C | 4.192 | 0.03 | AR 2018 | # | 0.75 | 4.192 | 31.44 |  | 0 |  |  |  | # | [42 empty] | # | Magmatic Sulphide | Archean Komatiite |  |  | #
Ni S | Australia | Kambalda-Lanfranchi Group | C&M |  |  | UG | Panoramic Resources |  | F | 0.18 | 0.2 | [6 empty] | 3.743611 | 0.03 | [11 empty] | 2.517 | 0.2 | [6 empty] | 1.729774 | 0.03 | [11 empty] | 2.956 | 0.2 | [6 empty] | 1.518873 | 0.03 | [11 empty] | 0 | [20 empty] | 0.208 | 0.2 | [6 empty] | 2.025192 | 0.03 | [11 empty] | C | C | 1.683616 | 0.03 | AR 2018 | # | 5.653 | 1.683616 | 95.1748 |  | 0.208 | 2.025192 | 4.2124 |  | # | [42 empty] | # | Magmatic Sulphide | Archean Komatiite |  |  | #
Ni S | Australia | Kambalda-Mincor Group | C&M |  |  | UG | Mincor Resources |  | F | 0.2691429 | 0.2 | [6 empty] | 3.671338 | 0.03 | [11 empty] | 2.753143 | 0.2 | [6 empty] | 3.539851 | 0.03 | [11 empty] | 0.7255 | 0.2 | [6 empty] | 3.784356 | 0.03 | [11 empty] | 0.028 | 0.2 | [6 empty] | 2.6 | 0.03 | [11 empty] | 1.108 | 0.2 | [6 empty] | 2.5 | 0.03 | [11 empty] | C | C | 3.596625 | 0.03 | AR 2018 | # | 3.747786 | 3.596625 | 134.7938 |  | 1.136 | 2.502465 | 28.428 |  | # | [42 empty] | # | Magmatic Sulphide | Archean Komatiite |  |  | #
Ni S | Australia | Kambalda-Mount Edwards/Armstrong Group | C&M |  |  | UG-OC | Neometals |  | F | 0 | [20 empty] | 2.58 | 0.2 | [6 empty] | 2 | 0.03 | [11 empty] | 4.805 | 0.2 | [6 empty] | 1.5 | 0.03 | [11 empty] | 0 | [20 empty] | 0 | [20 empty] | C | C | 1.674678 | 0.03 | AR 2018 | # | 7.385 | 1.674678 | 123.675 |  | 0 |  |  |  | # | [42 empty] | # | Magmatic Sulphide | Archean Komatiite |  |  | #
Ni S | Australia | Kambalda-Spargoville | C&M |  |  | OC | Estrella Resources |  | F | 0 | [20 empty] | 0.1292 | 0.2 | [6 empty] | 2.373932 | 0.03 | [11 empty] | 0.2173 | 0.2 | [6 empty] | 2.370782 | 0.03 | [11 empty] | 0 | [20 empty] | 0 | [20 empty] | C | C | 2.371957 | 0.03 | WA MINEDEX | # | 0.3465 | 2.371957 | 8.21883 |  | 0 |  |  |  | # | [42 empty] | # | Magmatic Sulphide | Archean Komatiite |  |  | #
Ni L | India | Kansa | Deposit |  |  |  | Indian Gov't |  |  | 0 | [20 empty] | 0 | [20 empty] | 40.88 | [7 empty] | 0.8 | 0.08 | [11 empty] | 0 | [20 empty] | 0 | [20 empty] | NC | NC | 0.8 | 0.08 | Berger et al (2011) | # | 40.88 | 0.8 | 327.04 |  | 0 |  |  |  | # | India | [11 empty] | India | [28 empty] | India | # | Laterite | Oxide | Oxide |  | #
Ni L | Tanzania | Kapalagulu (Mibango) | Deposit |  |  |  | unknown |  |  | 0 | [20 empty] | 0 | [20 empty] | 55.1 | [7 empty] | 0.96 | 0.05 | [11 empty] | 0 | [20 empty] | 0 | [20 empty] | NC | NC | 0.96 | 0.05 | Evans et al (2016) | # | 55.1 | 0.96 | 528.96 |  | 0 |  |  |  | # | [42 empty] | # | Laterite | Oxide | Oxide |  | #
Ni L | Greece | Kastoria | Operating |  |  |  | Larco |  | RKEF | 0 | [20 empty] | 0 | [20 empty] | 1.6 | [7 empty] | 1.32 | [12 empty] | 0 | [20 empty] | 0 | [20 empty] | NC |  | 1.32 | 0 | Berger et al (2011) | # | 1.6 | 1.32 | 21.12 |  | 0 |  |  |  | # | [42 empty] | # | Laterite | Oxide-hydrous Mg silicate | Oxide-hydrous Mg silicate |  | #
Ni S | Finland | Kaukua | Deposit |  |  |  | Palladium One Resources |  |  | 0 | [20 empty] | 10.985 | 0.15 | 0.09 | [5 empty] | 0.09 | 0.0064 | 0.27 | 0.81 | [9 empty] | 10.875 | 0.13 | 0.08 | [5 empty] | 0.08 | 0.0054 | 0.2 | 0.64 | [9 empty] | 0 | [20 empty] | 0 | [20 empty] | C | C | 0.08502516 | 0.005902516 | Tech Rep (2019-09) | # | 21.86 | 0.08502516 | 18.5865 |  | 0 |  |  |  | # | [42 empty] | # | Magmatic Sulphide | Layered Intrusive | Stratabound Contact-type |  | #
Ni S | Australia | Keller Creek-Eskimo Knoll | Deposit |  |  | UG | Panoramic Resources |  | F | 0 | [20 empty] | 0 | [20 empty] | 0.156 | [7 empty] | 2.32 | [12 empty] | 0 | [20 empty] | 0 | [20 empty] | C |  | 2.32 | 0 | WA MINEDEX | # | 0.156 | 2.32 | 3.6192 |  | 0 |  |  |  | # | [42 empty] | # | Magmatic Sulphide | Proterozoic Komatiite |  |  | #
Ni L | Kazakhstan | Kempirsai (Kempirsay) | C&M |  |  |  | Bekem Metals Inc., KKM |  |  | 0 | [20 empty] | 0 | [20 empty] | 8.7 | [7 empty] | 1.14 | 0.054 | [11 empty] | 0 | [20 empty] | 0 | [20 empty] | NC | NC | 1.14 | 0.054 | Berger et al (2011) | # | 8.7 | 1.14 | 99.18 |  | 0 |  |  |  | # | Kazakhstan | [11 empty] | Kazakhstan | [28 empty] | Kazakhstan | # | Laterite | Clay silicate-hydrous Mg silicate | Clay silicate-hydrous Mg silicate |  | #
Ni S | Canada | Kenbridge | Deposit |  |  |  | Transition Metals Corp |  |  | 4.464 | 0.23 | [6 empty] | 0.42 | 0.01 | [11 empty] | 2.675 | 0.5 | [6 empty] | 0.96 | 0.02 | [11 empty] | 0.118 | 0.88 | [6 empty] | 1.38 | 0.003 | [11 empty] | 0 | [20 empty] | 0 | [20 empty] | C | C | 0.6346589 | 0.01357228 | AR 2011 | # | 7.257 | 0.6346589 | 46.0572 |  | 0 |  |  |  | # | [42 empty] | # | Magmatic Sulphide | Layered Intrusive |  |  | #
Ni S | Finland | Kevitsa | Operating |  |  |  | Boliden |  |  | 86.1 | 0.339036 | 0.087259 | [5 empty] | 0.1372363 | 0.006450863 | 0.177259 | 0.117259 | [9 empty] | 181 | 0.34 | 0.08730387 | [5 empty] | 0.1507257 | 0.006450863 | 0.1846077 | 0.1082597 | [9 empty] | 19.2 | 0.32 | 0.06 | [5 empty] | 0.141919 | 0.006475824 | 0.13 | 0.08 | [9 empty] | 62.5 | 0.35 | 0.09 | [5 empty] | 0.1354681 | 0.006475824 | 0.18 | 0.12 | [9 empty] | 66.1 | 0.34 | 0.1 | [5 empty] | 0.1548207 | 0.006475824 | 0.21 | 0.14 | [9 empty] | C | C | 0.1460784 | 0.006452537 | ResV-ResC 2018 | # | 286.3 | 0.1460784 | 418.2224 |  | 128.6 | 0.1454153 | 187.0041 |  | # | [42 empty] | # | Magmatic Sulphide | Layered Intrusive | Stratabound Contact-type |  | #
Ni S | Russia | Khikhnajarvi | Deposit |  |  |  | unknown |  |  | 0 | [20 empty] | 0 | [20 empty] | 2.6 | 0.17 | [6 empty] | 0.47 | [12 empty] | 0 | [20 empty] | 0 | [20 empty] | NC |  | 0.47 | 0 | Korsakova et al (2012) | # | 2.6 | 0.47 | 12.22 |  | 0 |  |  |  | # | [42 empty] | # | Magmatic Sulphide | Proterozoic komatiite |  |  | #
Ni S | Russia | Kingash-Kingashsky | Deposit |  |  |  | Intergeo MMC (?) |  |  | 100.92 | 0.19 | 0.109 | [5 empty] | 0.443 | 0.016 | 0.299 | 0.325 | [9 empty] | 126.59 | 0.143 | 0.055 | [5 empty] | 0.35 | 0.016 | 0.13 | 0.118 | [9 empty] | 83.69 | 0.104 | 0.045 | [5 empty] | 0.299 | 0.015 | 0.106 | 0.082 | [9 empty] | 0 | [20 empty] | 0 | [20 empty] | C | C | 0.366444 | 0.01573107 | Tech Rep (2012-05) | # | 311.2 | 0.366444 | 1140.3737 |  | 0 |  |  |  | # | [42 empty] | # | Magmatic Sulphide | Small M-UM Intrusion-related | Siberian Traps LIP |  | #
Ni S | Russia | Kingash-Kuyovsky | Deposit |  |  |  | Intergeo MMC (?) |  |  | 50.99 | 0.339 | 0.14 | [5 empty] | 0.558 | 0.019 | 0.302 | 0.288 | [9 empty] | 40.08 | 0.293 | 0.123 | [5 empty] | 0.508 | 0.019 | 0.283 | 0.255 | [9 empty] | 0 | [20 empty] | 0 | [20 empty] | 0 | [20 empty] | C | C | 0.5359949 | 0.019 | Tech Rep (2012-05) | # | 91.07 | 0.5359949 | 488.1306 |  | 0 |  |  |  | # | [42 empty] | # | Magmatic Sulphide | Small M-UM Intrusion-related | Siberian Traps LIP |  | #
Ni S | Russia | Kingash-Verkhnekingashsky | Deposit |  |  |  | Intergeo MMC (?) |  |  | 66.15 | 0.191 | 0.094 | [5 empty] | 0.404 | 0.015 | 0.389 | 0.3 | [9 empty] | 106.86 | 0.182 | 0.064 | [5 empty] | 0.388 | 0.015 | 0.208 | 0.202 | [9 empty] | 17.61 | 0.161 | 0.059 | [5 empty] | 0.34 | 0.014 | 0.204 | 0.206 | [9 empty] | 0 | [20 empty] | 0 | [20 empty] | C | C | 0.389118 | 0.01490762 | Tech Rep (2012-05) | # | 190.62 | 0.389118 | 741.7368 |  | 0 |  |  |  | # | [42 empty] | # | Magmatic Sulphide | Small M-UM Intrusion-related | Siberian Traps LIP |  | #
EB-UG2 | South Africa | Kliprivier |  |  |  |  | unclear |  |  | 0 | [20 empty] | 0 | [20 empty] | 109.6 | 0.0291486 | 0.0390977 | [5 empty] | 0.1124023 |  | 1.096617 | 0.966851 | 0.1974412 | [8 empty] | 0 | [20 empty] | 0 | [20 empty] | C |  | 0.1124023 | 0 | Website (7 April 2016) | # | 109.6 | 0.1124023 | 123.1929 |  | 0 |  |  |  | # | [42 empty] | # | Magmatic Sulphide | Layered Intrusive | Stratabound Stratiform Reef-type | Eastern Limb Bushveld | #
Ni L | Australia | KNP East-Bulong: Bulong East | Deposit |  |  | OC | Ardea Resources |  | HPAL | 0 | [20 empty] | 15.9 | [7 empty] | 1.06 | 0.06 | [11 empty] | 24 | [7 empty] | 0.79 | 0.05 | [11 empty] | 0 | [20 empty] | 0 | [20 empty] | C | C | 0.897594 | 0.05398496 | AR 2018 | # | 39.9 | 0.897594 | 358.14 |  | 0 |  |  |  | # | Cuba | - | 2771.385 | - | 368.1 | - | 16173.66129 |  | 15805.56129 |  | 7785.345683 | 10556.73 | Cuba | - | - | - | - | 1217.429174 | 0.6394906 | 7785.345683 | 9 | - | - | - | - | - | - | - | - | 7785.345683 | - | - | - | - | 26.6 | 0.0679235 | 18.06765 | 1 | - | - | 18.06765 | Cuba | # | Laterite | Clay silicate | Clay silicate |  | #
Ni L | Australia | KNP East-Bulong: Taurus | Deposit |  |  | OC | Ardea Resources |  | HPAL | 0 | [20 empty] | 0 | [20 empty] | 14.2 | [7 empty] | 0.84 | 0.05 | [11 empty] | 0 | [20 empty] | 0 | [20 empty] | C | C | 0.84 | 0.05 | AR 2018 | # | 14.2 | 0.84 | 119.28 |  | 0 |  |  |  | # | Côte d'Ivoire | - | 12.7 | - | 12.7 | - | 4277.8 |  | 4265.1 | 211.3527843 | 81.637 | 305.6897843 | Côte d'Ivoire | 26.753517 | 0.79 | 211.3527843 | 1 | 108.95 | 0.0749307 | 81.637 | 1 | - | - | - | - | - | - | - | - | 292.9897843 | - | - | - | - | - | - | - | - | - | - | - | Côte d'Ivoire | # | Laterite | Clay silicate | Clay silicate |  | #
Ni L | Australia | KNP East-Hampton: Kalpini (Lake Rebecca) | Deposit |  |  | OC | Ardea Resources |  | HPAL | 0 | [20 empty] | 0 | [20 empty] | 75 | [7 empty] | 0.73 | 0.044 | [11 empty] | 0 | [20 empty] | 0 | [20 empty] | C | C | 0.73 | 0.044 | AR 2018 | # | 75 | 0.73 | 547.5 |  | 0 |  |  |  | # | Norway | 76.74 | - | 2.037 | - | 60.4426 | - | 58.4056 |  | 1093.727 |  | 1170.467 | Norway | 405.1677 | 0.2699443 | 1093.727 | 6 | - | - | - | - | - | - | - | - | - | - | - | - | 1093.727 | - | - | - | - | - | - | - | - | - | - | - | Norway | # | Laterite | Clay silicate-Oxide | Clay silicate-oxide |  | #
Ni L | Australia | KNP West-Goongarrie: Big Four | Deposit |  |  | OC | Ardea Resources |  | HPAL | 0 | [20 empty] | 34.2 | [7 empty] | 0.71 | 0.08 | [11 empty] | 7.6 | [7 empty] | 0.61 | 0.09 | [11 empty] | 0 | [20 empty] | 0 | [20 empty] | C | C | 0.6918182 | 0.08181818 | AR 2018 | # | 41.8 | 0.6918182 | 289.18 |  | 0 |  |  |  | # | Tanzania | - | - | - | - | 1723.4564 | 1911.397 | 1723.4564 | 1911.397 | 0 | 0 | 0 | Tanzania | 0 | #DIV/0! | 0 | 0 | 0 | #DIV/0! | 0 | 0 | - | - | - | - | - | - | - | - | 0 | - | - | - | - | - | - | - | - | - | - | - | Tanzania | # | Laterite | Oxide | Oxide |  | #
Ni L | Australia | KNP West-Goongarrie: Ghost Rocks | Deposit |  |  | OC | Ardea Resources |  | HPAL | 0 | [20 empty] | 0 | [20 empty] | 47.3 | [7 empty] | 0.66 | 0.04 | [11 empty] | 0 | [20 empty] | 0 | [20 empty] | C | C | 0.66 | 0.04 | AR 2018 | # | 47.3 | 0.66 | 312.18 |  | 0 |  |  |  | # | [42 empty] | # | Laterite | Oxide-Clay silicate | Oxide-hydrous Mg silicate |  | #
Ni L | Australia | KNP West-Goongarrie: Goongarrie Hill | Deposit |  |  | OC | Ardea Resources |  | HPAL | 0 | [20 empty] | 0 | [20 empty] | 53.6 | [7 empty] | 0.6 | 0.04 | [11 empty] | 0 | [20 empty] | 0 | [20 empty] | C | C | 0.6 | 0.04 | AR 2018 | # | 53.6 | 0.6 | 321.6 |  | 0 |  |  |  | # | [42 empty] | # | Laterite | Oxide-Clay silicate | Oxide-hydrous Mg silicate |  | #
Ni L | Australia | KNP West-Goongarrie: Goongarrie South | Deposit |  |  | OC | Ardea Resources |  | HPAL | 5.8 | [7 empty] | 1.08 | 0.14 | [11 empty] | 51.4 | [7 empty] | 0.78 | 0.08 | [11 empty] | 25.8 | [7 empty] | 0.63 | 0.07 | [11 empty] | 0 | [20 empty] | 0 | [20 empty] | C | C | 0.7543373 | 0.08108434 | AR 2018 | # | 83 | 0.7543373 | 626.1 |  | 0 |  |  |  | # | Togo | - | - | - | - | - | 101.675 |  | 101.675 |  | 0 | 0 | Togo | - | - | - | - | 0 | #DIV/0! | 0 | 0 | - | - | - | - | - | - | - | - | 0 | - | - | - | - | - | - | - | - | - | - | - | Togo | # | Laterite | Oxide | Oxide |  | #
Ni L | Australia | KNP West-Goongarrie: Highway | Deposit |  |  | OC | Ardea Resources |  | HPAL | 0 | [20 empty] | 52.9 | [7 empty] | 0.66 | 0.04 | [11 empty] | 34.1 | [7 empty] | 0.64 | 0.04 | [11 empty] | 0 | [20 empty] | 0 | [20 empty] | C | C | 0.6521609 | 0.04 | AR 2018 | # | 87 | 0.6521609 | 567.38 |  | 0 |  |  |  | # | Turkey | - | 64.684 | - | 54.218 | - | 1075.16 |  | 1020.942 |  | 0 | 64.684 | Turkey | - | - | - | - | 0 | #DIV/0! | 0 | 0 | - | - | - | - | - | - | - | - | 0 | - | - | - | - | - | - | - | - | - | - | - | Turkey | # | Laterite | Oxide | Oxide |  | #
Ni L | Australia | KNP West-Goongarrie: Scotia | Deposit |  |  | OC | Ardea Resources |  | HPAL | 0 | [20 empty] | 0 | [20 empty] | 11.2 | [7 empty] | 0.77 | 0.08 | [11 empty] | 0 | [20 empty] | 0 | [20 empty] | C | C | 0.77 | 0.08 | AR 2018 | # | 11.2 | 0.77 | 86.24 |  | 0 |  |  |  | # | USA | 141.795 | 342.7054 | 95.113 | - | 5072.272 | 424.66032 | 4977.159 | 424.66032 | 0 | 0 | 484.5004 | USA | 0 | #DIV/0! | 0 | 0 | 0 | #DIV/0! | 0 | 0 | 0 | #DIV/0! | 0 | 0 | - | - | - | - | 0 | 0 | #DIV/0! | 0 | 0 | - | - | - | - | - | - | 0 | USA | # | Laterite | Oxide | Oxide |  | #
Ni L | Australia | KNP West-Siberia: Black Range | Deposit |  |  | OC | Ardea Resources |  | HPAL | 0 | [20 empty] | 0 | [20 empty] | 20.1 | [7 empty] | 0.75 | 0.103 | 0.09 | 0.13 | [6 empty] | 33.4 |  |  | 0 | [20 empty] | 0 | [20 empty] | C | C | 0.75 | 0.103 | AR 2018 | # | 20.1 | 0.75 | 150.75 |  | 0 |  |  |  | # | [42 empty] | # | Laterite | Oxide-Clay silicate | Oxide-hydrous Mg silicate |  | #
Ni L | Australia | KNP West-Siberia: Siberia North | Deposit |  |  | OC | Ardea Resources |  | HPAL | 0 | [20 empty] | 10 | [7 empty] | 0.64 | 0.05 | [11 empty] | 53.3 | [7 empty] | 0.65 | 0.04 | [11 empty] | 0 | [20 empty] | 0 | [20 empty] | C | C | 0.6484202 | 0.04157978 | AR 2018 | # | 63.3 | 0.6484202 | 410.45 |  | 0 |  |  |  | # | [42 empty] | # | Laterite | Oxide-Clay silicate | Oxide-hydrous Mg silicate |  | #
Ni L | Australia | KNP West-Siberia: Siberia South | Deposit |  |  | OC | Ardea Resources |  | HPAL | 0 | [20 empty] | 0 | [20 empty] | 96.5 | [7 empty] | 0.65 | 0.03 | [11 empty] | 0 | [20 empty] | 0 | [20 empty] | C | C | 0.65 | 0.03 | AR 2018 | # | 96.5 | 0.65 | 627.25 |  | 0 |  |  |  | # | [42 empty] | # | Laterite | Oxide-Clay silicate | Oxide-hydrous Mg silicate |  | #
Ni L | Australia | KNP Yerilla: Aubils | Deposit |  |  | OC | Ardea Resources |  | HPAL | 0 | [20 empty] | 0 | [20 empty] | 49.4 | [7 empty] | 0.7 | 0.07 | [11 empty] | 0 | [20 empty] | 0 | [20 empty] | C | C | 0.7 | 0.07 | AR 2018 | # | 49.4 | 0.7 | 345.8 |  | 0 |  |  |  | # | [42 empty] | # | Laterite | Oxide-clay silicate | Oxide-clay silicate |  | #
Ni L | Australia | KNP Yerilla: Boyce Creek | Deposit |  |  | OC | Ardea Resources |  | HPAL | 0 | [20 empty] | 26.8 | [7 empty] | 0.77 | 0.06 | [11 empty] | 0 | [20 empty] | 0 | [20 empty] | 0 | [20 empty] | C | C | 0.77 | 0.06 | AR 2018 | # | 26.8 | 0.77 | 206.36 |  | 0 |  |  |  | # | [42 empty] | # | Laterite | Oxide-clay silicate | Oxide-clay silicate |  | #
Ni L | Australia | KNP Yerilla: Jump-Up Dam | Deposit |  |  | OC | Ardea Resources |  | HPAL | 3.8 | [7 empty] | 0.94 | 0.05 | [11 empty] | 41.6 | [7 empty] | 0.78 | 0.04 | [11 empty] | 18.4 | [7 empty] | 0.63 | 0.03 | [11 empty] | 0 | [20 empty] | 0 | [20 empty] | C | C | 0.7462696 | 0.0377116 | AR 2018 | # | 63.8 | 0.7462696 | 476.12 |  | 0 |  |  |  | # | [42 empty] | # | Laterite | Oxide-clay silicate | Oxide-clay silicate |  | #
Ni S | Finland | Koivujoki | Deposit |  |  |  | unknown |  |  | 0 | [20 empty] | 0 | [20 empty] | 0.025 | 0.3 | [6 empty] | 0.94 | [12 empty] | 0 | [20 empty] | 0 | [20 empty] | NC |  | 0.94 | 0 | Eilu et al (2012) | # | 0.025 | 0.94 | 0.235 |  | 0 |  |  |  | # | [42 empty] | # | Magmatic Sulphide | Small M-UM Intrusion-related |  |  | #
Ni S | Russia | Kola Peninsula | Operating |  |  |  | Norilsk Nickel |  |  | 0 | [20 empty] | 327.277 | 0.33 | 0.02 | [5 empty] | 0.69 | 0.02288678 | 0.03 | 0.05 | [9 empty] | 144.211 | 0.31 | 0.01 | [5 empty] | 0.63 | 0.02288678 | 0.04 | 0.03 | [9 empty] | 45.074 | 0.25 | 0.01 | [5 empty] | 0.58 | 0.02288678 | 0.03 | 0.02 | [9 empty] | 55.844 | 0.28 | 0.01 | [5 empty] | 0.57 | 0.02288678 | 0.03 | 0.02 | [9 empty] | C | C | 0.6716482 | 0.02288678 | AR 2018 | # | 471.488 | 0.6716482 | 3166.7406 |  | 100.918 | 0.5744664 | 579.74 |  | # | [42 empty] | # | Magmatic Sulphide | Proterozoic komatiite | Pechenga camp |  | #
Ni L | New Caledonia | Koniambo | Operating |  |  | OC | Glencore-SMSP |  | RKEF | 12.8 | [7 empty] | 2.48 | [12 empty] | 43.6 | [7 empty] | 2.4 | [12 empty] | 83 | [7 empty] | 2.5 | [12 empty] | 11.7 | [7 empty] | 2.27 | [12 empty] | 30.1 | [7 empty] | 2.2 | [12 empty] | C |  | 2.466887 | 0 | AR 2018 | # | 139.4 | 2.466887 | 3438.84 |  | 41.8 | 2.219593 | 927.79 |  | # | New Caledonia | [11 empty] | New Caledonia | [28 empty] | New Caledonia | # | Laterite | Hydrous Mg silicate-oxide | Hydrous Mg silicate-oxide |  | #
Ni L | PNG | Koreppa (Waria Valley-Bovio Hill) | Deposit | -7.95 | 147.25 | OC | unknown |  | DSO? | 0 | [20 empty] | 0 | [20 empty] | 13.321792 | [7 empty] | 0.7135692 | [12 empty] | 0 | [20 empty] | 0 | [20 empty] | NC |  | 0.7135692 | 0 | Grainger & Grainger (1974) | # | 13.321792 | 0.7135692 | 95.0602112 |  | 0 |  |  |  | # | [42 empty] | # | Laterite | Oxide-hydrous Mg silicate | Oxide-hydrous Mg silicate |  | #
WB-UG2 | South Africa | Kroondal (PSA) |  |  |  |  | Anglo Am Pt, Sibanye-Stillwater |  |  | 38.6 | 0.14 | 0.02109 | [5 empty] | 0.05 | 0.07 | 1.83816 | 1.00899 | 0.31487 | 0.40515 | 0.11174 | [6 empty] | 4.9 | 0.14 | 0.02508 | [5 empty] | 0.05 | 0.07 | 2.18592 | 1.19988 | 0.37444 | 0.4818 | 0.13288 | [6 empty] | 0 | [20 empty] | 16 | 0.14 | 0.01828385 | [5 empty] | 0.05 | 0.07 | 1.593582 | 0.8747377 | 0.2729746 | 0.3512423 | 0.09687231 | [6 empty] | 0 | [20 empty] | C | C | 0.05 | 0.07 | ResV-ResC 2018 | # | 43.5 | 0.05 | 21.75 |  | 16 | 0.05 | 8 |  | # | [42 empty] | # | Magmatic Sulphide | Layered Intrusive | Stratabound Stratiform Reef-type | Western Limb Bushveld | #
WB-Mer+UG2 | South Africa | Kruidfontein |  |  |  |  | Sedibelo Pt Mines, Watervale |  |  | 0 | [20 empty] | 0 | [20 empty] | 148.8 | 0.032 | 0.14 | [5 empty] | 0.132 |  | 4.11 | 1.72 | 0.56 | [8 empty] | 0 | [20 empty] | 0 | [20 empty] | C |  | 0.132 | 0 | Website (21 Oct 2019) | # | 148.8 | 0.132 | 196.416 |  | 0 |  |  |  | # | [42 empty] | # | Magmatic Sulphide | Layered Intrusive | Stratabound Stratiform Reef-type | Western Limb Bushveld | #
Ni S | Finland | Kuhmo-Arola | Deposit |  |  |  | Boliden |  |  | 0 | [20 empty] | 0 | [20 empty] | 1.5 | [7 empty] | 0.46 | [12 empty] | 0 | [20 empty] | 0 | [20 empty] | C |  | 0.46 | 0 | media (8 July 2014) | # | 1.5 | 0.46 | 6.9 |  | 0 |  |  |  | # | [42 empty] | # | Hydrothermal Ni | IOCG |  |  | #
Ni S | Finland | Kuhmo-Hietaharju | Deposit |  |  |  | Boliden |  |  | 0 | [20 empty] | 0.85 | 0.44 | [6 empty] | 0.85 | 0.06 | 0.53 | 1.25 | [9 empty] | 0.24 | 0.27 | [6 empty] | 0.59 | 0.04 | 0.34 | 0.89 | [9 empty] | 0 | [20 empty] | 0 | [20 empty] | C | C | 0.7927523 | 0.05559633 | media (8 July 2014) | # | 1.09 | 0.7927523 | 8.641 |  | 0 |  |  |  | # | [42 empty] | # | Hydrothermal Ni | IOCG |  |  | #
Ni S | Finland | Kuhmo-Kauniinlampi | Deposit |  |  |  | unknown |  |  | 0 | [20 empty] | 0 | [20 empty] | 0.5 | [7 empty] | 0.45 | [12 empty] | 0 | [20 empty] | 0 | [20 empty] | NC |  | 0.45 | 0 | Eilu et al (2012) | # | 0.5 | 0.45 | 2.25 |  | 0 |  |  |  | # | [42 empty] | # | Hydrothermal Ni | IOCG |  |  | #
Ni S | Finland | Kuhmo-Peura-Aho | Deposit |  |  |  | Boliden |  |  | 0 | [20 empty] | 0.4 | 0.29 | [6 empty] | 0.63 | 0.04 | 0.28 | 0.62 | [9 empty] | 0.09 | 0.23 | [6 empty] | 0.48 | 0.03 | 0.21 | 0.42 | [9 empty] | 0 | [20 empty] | 0 | [20 empty] | C | C | 0.602449 | 0.03816327 | media (8 July 2014) | # | 0.49 | 0.602449 | 2.952 |  | 0 |  |  |  | # | [42 empty] | # | Hydrothermal Ni | IOCG |  |  | #
Ni S | Finland | Kuhmo-Sika-Aho | Deposit |  |  |  | Boliden |  |  | 0 | [20 empty] | 0 | [20 empty] | 0.17 | 0.01 | [6 empty] | 0.66 | [12 empty] | 0 | [20 empty] | 0 | [20 empty] | C |  | 0.66 | 0 | media (8 July 2014) | # | 0.17 | 0.66 | 1.122 |  | 0 |  |  |  | # | [42 empty] | # | Hydrothermal Ni | IOCG |  |  | #
Ni S | Finland | Kuhmo-Vaara | Deposit |  |  |  | Boliden |  |  | 0 | [20 empty] | 7.502483 | 0.02 | [6 empty] | 0.32 | 0.01 | 0.07 | 0.15 | [9 empty] | 0.738883 | 0.02 | [6 empty] | 0.27 | 0.01 | 0.07 | 0.11 | [9 empty] | 0 | [20 empty] | 0 | [20 empty] | C |  | 0.3155172 | 0.01 | media (19 Oct 2009) | # | 8.241366 | 0.3155172 | 26.0029297 |  | 0 |  |  |  | # | [42 empty] | # | Hydrothermal Ni | IOCG |  |  | #
Ni L | Albania | Kukes-Krume-Lure | Deposit |  |  |  | unknown |  |  | 0 | [20 empty] | 0 | [20 empty] | 81.056 | [7 empty] | 1.012936 | 0.05008439 | [5 empty] | 25.759 | 35.02778 |  |  |  |  | 0 | [20 empty] | 0 | [20 empty] | NC | NC | 1.012936 | 0.05008439 | pers. comm. Sokol Mati | # | 81.056 | 1.012936 | 821.0456 |  | 0 |  |  |  | # | Albania | - | 228.31008 | - | 27.751 | - | 1675.1352 |  | 1647.3842 |  | 2130.4756 | 2358.78568 | Albania | - | - | - | - | 257.086 | 0.8287015 | 2130.4756 | 3 | - | - | - | - | - | - | - | - | 2130.4756 | - | - | - | - | - | - | - | - | - | - | - | Albania | # | Laterite | Clay silicate-oxide-hydrous Mg silicate | Clay silicate-oxide-hydrous Mg silicate |  | #
Ni S | Russia | Kumbuksinskoe | Deposit |  |  |  | unknown |  |  | 0 | [20 empty] | 0 | [20 empty] | 20.83 | 0.26 | [6 empty] | 0.7 | [12 empty] | 0 | [20 empty] | 0 | [20 empty] | C |  | 0.7 | 0 | Korsakova et al (2012) | # | 20.83 | 0.7 | 145.81 |  | 0 |  |  |  | # | [42 empty] | # | Magmatic Sulphide | Small M-UM Intrusion-related |  |  | #
Ni S | Russia | Kun-Manie Group | Deposit |  |  |  | Amur Minerals Corp |  |  | 11.2 | 0.18 | [6 empty] | 0.71 | 0.011 | 0.23 | 0.26 | [9 empty] | 107 | 0.2 | [6 empty] | 0.74 | 0.015 | 0.15 | 0.15 | [9 empty] | 37 | 0.22 | [6 empty] | 0.79 | 0.017 | 0.17 | 0.18 | [9 empty] | 0 | [20 empty] | 89 | 0.1885618 | [6 empty] | 0.7469888 | 0.015 | 0.15 | 0.15 | [9 empty] | C | C | 0.7497552 | 0.01518814 | AR 2018 | # | 155.2 | 0.7497552 | 1163.62 |  | 89 | 0.7469888 | 664.82 |  | # | Russia | [11 empty] | Russia | [28 empty] | Russia | # | Hydrothermal Ni | Porphyry |  |  | #
Ni L | Australia | Kurnalpi-Acra | Deposit |  |  | OC | Glencore |  | HPAL | 0 | [20 empty] | 0 | [20 empty] | 0.5 | [7 empty] | 0.75 | 0.04 | [11 empty] | 0 | [20 empty] | 0 | [20 empty] | C | C | 0.75 | 0.04 | WA MINEDEX | # | 0.5 | 0.75 | 3.75 |  | 0 |  |  |  | # | Serbia | - | 20.743 | - | - | - | 1910.1 |  | 1910.1 |  | 0 | 20.743 | Serbia | - | - | - | - | 0 | #DIV/0! | 0 | 0 | - | - | - | - | - | - | - | - | 0 | - | - | - | - | - | - | - | - | - | - | - | Serbia | # | Laterite | Clay silicate-Oxide | Clay silicate-oxide |  | #
Ni L | Australia | Kurnalpi-Grey Dam | Deposit |  |  | OC | Carnavale Resources |  | HPAL | 0 | [20 empty] | 10.4 | [7 empty] | 0.76 | 0.05 | [11 empty] | 4.2 | [7 empty] | 0.74 | 0.047 | [11 empty] | 0 | [20 empty] | 0 | [20 empty] | C | C | 0.7542466 | 0.04913699 | AR 2018 | # | 14.6 | 0.7542466 | 110.12 |  | 0 |  |  |  | # | PNG | - | 155.511 | - | 155.511 | - | 4298.82 |  | 4143.309 |  | 0 | 155.511 | PNG | - | - | - | - | 0 | #DIV/0! | 0 | 0 | - | - | - | - | - | - | - | - | 0 | - | - | - | - | 0 | #DIV/0! | 0 | 0 | - | - | 0 | PNG | # | Laterite | Clay silicate-Oxide | Clay silicate-oxide |  | #
Ni S | Finland | Kuusijärvi | Deposit |  |  |  | unknown |  |  | 0 | [20 empty] | 0 | [20 empty] | 7.001 | 0.3799257 | 0.2 | [5 empty] | 0.24 |  | 0.2 | 0.6 | [9 empty] | 0 | [20 empty] | 0 | [20 empty] | NC |  | 0.24 | 0 | Geol Survey Finland (GTK; 27 Dec 2013) | # | 7.001 | 0.24 | 16.8024 |  | 0 |  |  |  | # | [42 empty] | # | Magmatic Sulphide | Stratabound Contact-type |  |  | #
Ni S | Finland | Kylylahti | Operating |  |  |  | Boliden |  |  | 3.353 | 0.6379392 | 0.3983925 |  |  |  |  | 0.3351983 | 0.2424575 | 0.1525708 | [11 empty] | 4.132 | 0.3411931 | 0.4494845 |  |  |  |  | 0.200455 | 0.27 | 0.1123863 | [11 empty] | 0.737 | 0.08 | 0.02 |  |  |  |  | 0.05 | 0.42 | 0.04 | [11 empty] | 0.843 | 0.87 | 0.87 |  |  |  |  | 0.44 | 0.22 | 0.19 | [11 empty] | 0.493 | 0.35 | 1.11 |  |  |  |  | 0.13 | 0.27 | 0.13 | [11 empty] | C | C | 0.2722136 | 0.1222853 | ResV-ResC 2018 | # | 8.222 | 0.2722136 | 22.3814 |  | 1.336 | 0.2384506 | 3.1857 |  | # | [42 empty] | # | Hydrothermal Ni | VMS |  |  | #
PGE | Canada | Lac des Iles | Operating |  |  |  | North American Palladium |  |  | 22.323 | 0.06715047 | 0.1776421 | [5 empty] | 0.07143663 | 0.006 | 0.2189126 | 2.38344 | [9 empty] | 50.657 | 0.0601445 | 0.1525583 | [5 empty] | 0.06994078 | 0.006 | 2.033506 | 0.2099988 | [9 empty] | 8.235 | 0.066 | 0.146 | [5 empty] | 0.07 | 0.006 | 0.216 | 2.22 | [9 empty] | 4.979 | 0.05 | 0.145 | [5 empty] | 0.06 | 0.006 | 0.208 | 2.03 | [9 empty] | 33.899 | 0.06 | 0.18 | [5 empty] | 0.07 | 0.006 | 0.208 | 2.35 | [9 empty] | C | C | 0.07035794 | 0.006 | AIF 2018 | # | 81.215 | 0.07035794 | 57.1412 |  | 38.878 | 0.06871933 | 26.7167 |  | # | [42 empty] | # | Magmatic Sulphide | Layered Intrusive | PGE-discordant intrusion |  | #
Ni S | Canada | Lac Kelly (Quebec) | Deposit |  |  |  | Globex Mining |  |  | 0 | [20 empty] | 0 | [20 empty] | 1.4 | 0.7 | [6 empty] | 0.7 |  | 1 | 3 | [9 empty] | 0 | [20 empty] | 0 | [20 empty] | NC |  | 0.7 | 0 | Website (4 April 2020) | # | 1.4 | 0.7 | 9.8 |  | 0 |  |  |  | # | [42 empty] | # | Magmatic Sulphide | Small M-UM Intrusion-related |  |  | #
Ni S | Canada | Lac Levac-Nisk 1 | Deposit |  |  |  | Nemaska Lithium (?) |  |  | 1.255 | 0.56 | [6 empty] | 1.09 | 0.07 | 0.2 | 1.11 | [9 empty] | 0.783 | 0.53 | [6 empty] | 1 | 0.06 | 0.29 | 0.91 | [9 empty] | 1.053 | 0.32 | [6 empty] | 0.81 | 0.06 | 0.5 | 1.06 | [9 empty] | 0 | [20 empty] | 0 | [20 empty] | C | C | 0.9718149 | 0.06406017 | Tech Rep (2009-12) | # | 3.091 | 0.9718149 | 30.0388 |  | 0 |  |  |  | # | [42 empty] | # | Magmatic Sulphide | Small M-UM Intrusion-related |  |  | #
Ni S | Canada | Lac Rocher | Deposit |  |  |  | Victory Nickel |  |  | 0.285918 | 0.77 | [6 empty] | 1.23 | 0.0289 | [11 empty] | 0.513183 | 0.62 | [6 empty] | 1.05 | 0.0289 | [11 empty] | 0.439279 | 0.41 | [6 empty] | 0.65 | 0.0289 | [11 empty] | 0 | [20 empty] | 0 | [20 empty] | C | C | 0.9496702 | 0.0289 | Tech Rep (2008-12) | # | 1.23838 | 0.9496702 | 11.7605264 |  | 0 |  |  |  | # | [42 empty] | # | Magmatic Sulphide | Layered Intrusive | Stratabound Contact-type |  | #
Ni L | Australia | Lady Byron | Deposit |  |  | OC | Australian Jade Mining |  | HPAL? | 0 | [20 empty] | 0 | [20 empty] | 2.8 | [7 empty] | 1.11 | 0.048 | [11 empty] | 0 | [20 empty] | 0 | [20 empty] | C | C | 1.11 | 0.048 | WA MINEDEX | # | 2.8 | 1.11 | 31.08 |  | 0 |  |  |  | # | [42 empty] | # | Laterite | Oxide-clay silicate | Oxide-clay silicate |  | #
Ni L | Philippines | Lagonoy | Deposit |  |  | OC | unknown |  | DSO? | 0 | [20 empty] | 0 | [20 empty] | 35 | [7 empty] | 0.65 | [12 empty] | 0 | [20 empty] | 0 | [20 empty] | NC |  | 0.65 | 0 | Berger et al (2011) | # | 35 | 0.65 | 227.5 |  | 0 |  |  |  | # | [42 empty] | # | Laterite | Oxide-Hydrous Mg silicate | Oxide-Hydrous Mg silicate |  | #
Ni S | Sweden | Lainejaur (Lainijaur) | Deposit |  |  |  | unknown |  |  | 0 | [20 empty] | 0 | [20 empty] | 0.645 | 0.66 | 0.65 | [5 empty] | 1.33 | 0.09 | 0.2 | 0.68 | [9 empty] | 0 | [20 empty] | 0 | [20 empty] | C | C | 1.33 | 0.09 | Tech Rep (2009-06) | # | 0.645 | 1.33 | 8.5785 |  | 0 |  |  |  | # | [42 empty] | # | Magmatic Sulphide | Proterozoic Komatiite |  |  | #
Ni L | Australia | Lake Innes (Hurll's Hill) | Deposit |  |  | OC | unknown |  | HPAL? | 0 | [20 empty] | 0 | [20 empty] | 19.2 | [7 empty] | 0.63 | 0.1 | [8 empty] | 40 |  |  | 0 | [20 empty] | 0 | [20 empty] | NC | NC | 0.63 | 0.1 | GA AMA | # | 19.2 | 0.63 | 120.96 |  | 0 |  |  |  | # | Russia | 9778.7467 | 2131.33216 | 1813.51 | 62.62 | 20457.53 | 3960.53 | 18644.02 | 3897.91 | 0 | 0 | 11910.07886 | Russia | 0 | #DIV/0! | 0 | 0 | 0 | #DIV/0! | 0 | 0 | 0 | #DIV/0! | 0 | 0 | - | - | - | - | 0 | 0 | #DIV/0! | 0 | 0 | - | - | - | - | 0 | - | 0 | Russia | # | Laterite | Clay silicate-Oxide |  |  | #
Ni S | Australia | Lake Johnston-Maggie Hays | C&M |  |  | UG | Poseidon Nickel |  | F | 0 | [20 empty] | 2.6 | 0.1 | [6 empty] | 1.6 | 0.05 | [11 empty] | 0.9 | 0.1 | [6 empty] | 1.17 | 0.05 | [11 empty] | 0 | [20 empty] | 0 | [20 empty] | C | C | 1.489429 | 0.05 | QR 2018-12 | # | 3.5 | 1.489429 | 52.13 |  | 0 |  |  |  | # | [42 empty] | # | Magmatic Sulphide | Archean Komatiite |  |  | #
Ni L | PNG | Lake Trist | Deposit | -7.5 | 146.75 | OC | Regency Mines? |  | HPAL? | 0 | [20 empty] | 0 | [20 empty] | 70 | [7 empty] | 0.68 | [12 empty] | 0 | [20 empty] | 0 | [20 empty] | NC |  | 0.68 | 0 | AR 2015 | # | 70 | 0.68 | 476 |  | 0 |  |  |  | # | [42 empty] | # | Laterite | Oxide-hydrous Mg silicate | Oxide-hydrous Mg silicate |  | #
Ni L | Australia | Lake Yindarlgooda | Deposit |  |  | OC | Fireant Resources |  | HPAL? | 0 | [20 empty] | 0 | [20 empty] | 1 | [7 empty] | 1 | [12 empty] | 0 | [20 empty] | 0 | [20 empty] | NC |  | 1 | 0 | WA MINEDEX | # | 1 | 1 | 10 |  | 0 |  |  |  | # | Dominican Rep. | - | 1241.246 | - | 69.3 | - | 1282.7 |  | 1213.4 |  | 963.072 | 2204.318 | Dominican Rep. | - | - | - | - | 188.48 | 0.5109677 | 963.072 | 2 | - | - | - | - | - | - | - | - | 963.072 | - | - | - | - | 147.4 | 0.5610991 | 827.06 | 1 | - | - | 827.06 | Dominican Rep. | # | Laterite | Clay silicate | Clay silicate |  | #
Ni S | Russia | Lambozero-1 | Deposit |  |  |  | unknown |  |  | 0 | [20 empty] | 0 | [20 empty] | 4 | [7 empty] | 0.5 | [12 empty] | 0 | [20 empty] | 0 | [20 empty] | NC |  | 0.5 | 0 | Korsakova et al (2012) | # | 4 | 0.5 | 20 |  | 0 |  |  |  | # | [42 empty] | # | Magmatic Sulphide | Layered Intrusive |  |  | #
Ni S | Sweden | Lappvattnet | Deposit |  |  |  | unknown |  |  | 0 | [20 empty] | 0 | [20 empty] | 1.139 | 0.19 | [6 empty] | 0.91 | 0.02 | [11 empty] | 0 | [20 empty] | 0 | [20 empty] | C | C | 0.91 | 0.02 | Tech Rep (2009-06) | # | 1.139 | 0.91 | 10.3649 |  | 0 |  |  |  | # | [42 empty] | # | Magmatic Sulphide | Proterozoic Komatiite |  |  | #
Ni L | Australia | Larkins Find | Deposit |  |  | OC | Golden Life Nature Products (WA) |  | HPAL? | 0 | [20 empty] | 0 | [20 empty] | 5.2 | [7 empty] | 0.8 | 0.08 | [11 empty] | 0 | [20 empty] | 0 | [20 empty] | C | C | 0.8 | 0.08 | WA MINEDEX | # | 5.2 | 0.8 | 41.6 |  | 0 |  |  |  | # | Morocco | 11.763 | - | 1.23 | - | 18.425 | - | 17.195 |  | 0 |  | 11.763 | Morocco | 0 | #DIV/0! | 0 | 0 | - | - | - | - | - | - | - | - | - | - | - | - | 0 | 0 | #DIV/0! | 0 | 0 | - | - | - | - | - | - | 0 | Morocco | # | Laterite | Clay silicate | Clay silicate |  | #
Ni S | Argentina | Las Aguilas | Deposit |  |  |  | Marifil Mines |  |  | 0 | [20 empty] | 4.223821 | 0.38 | 0.04 | [5 empty] | 0.36 | 0.03 | 0.14 | 0.17 | [9 empty] | 2.005367 | 0.34 | 0.02 | [5 empty] | 0.33 | 0.02 | 0.02 | 0.02 | [9 empty] | 0 | [20 empty] | 0 | [20 empty] | C | C | 0.3503421 | 0.02678069 | Tech Rep (2011-06) | # | 6.229188 | 0.3503421 | 21.8234667 |  | 0 |  |  |  | # | Botswana | 840.02 | - | 86.816 | - | 1481.463 | - | 1394.647 |  | 8769.83 |  | 9609.85 | Botswana | 1504.412 | 0.5829407 | 8769.83 | 8 | - | - | - | - | - | - | - | - | - | - | - | - | 8769.83 | - | - | - | - | - | - | - | - | - | - | - | Botswana | # | Magmatic Sulphide | Small M-UM Intrusion-related |  |  | #
Ni L | Puerto Rico | Las Mesas | Deposit |  |  |  | unknown |  |  | 0 | [20 empty] | 0 | [20 empty] | 22.7 | [7 empty] | 0.81 | 0.12 | [11 empty] | 0 | [20 empty] | 0 | [20 empty] | NC | NC | 0.81 | 0.12 | Berger et al (2011) | # | 22.7 | 0.81 | 183.87 |  | 0 |  |  |  | # | [42 empty] | # | Laterite | Oxide-hydrous Mg silicate | Oxide-hydrous Mg silicate |  | #
Ni S | Russia | Laukku | Deposit |  |  |  | unknown |  |  | 0 | [20 empty] | 0 | [20 empty] | 1.67 | 0.3 | [6 empty] | 0.515 | [12 empty] | 0 | [20 empty] | 0 | [20 empty] | NC |  | 0.515 | 0 | Korsakova et al (2012) | # | 1.67 | 0.515 | 8.6005 |  | 0 |  |  |  | # | [42 empty] | # | Magmatic Sulphide | Small M-UM Intrusion-related |  |  | #
Ni L | Australia | Lawlers | Deposit |  |  | OC | Gold Fields |  | HPAL? | 0 | [20 empty] | 178 | [7 empty] | 0.64 | 0.04 | [11 empty] | 34 | [7 empty] | 0.6 | 0.041 | [11 empty] | 0 | [20 empty] | 0 | [20 empty] | C | C | 0.6335849 | 0.04016038 | WA MINEDEX | # | 212 | 0.6335849 | 1343.2 |  | 0 |  |  |  | # | [42 empty] | # | Laterite | Oxide | Oxide |  | #
Ni S | Russia | Lebjazhinskoe | Deposit |  |  |  | unknown |  |  | 0 | [20 empty] | 0 | [20 empty] | 10.35 | 0.42 | [6 empty] | 0.74 | [12 empty] | 0 | [20 empty] | 0 | [20 empty] | NC |  | 0.74 | 0 | Korsakova et al (2012) | # | 10.35 | 0.74 | 76.59 |  | 0 |  |  |  | # | [42 empty] | # | Magmatic Sulphide | Archean komatiite |  |  | #
Ni S | Australia | Leinster | Operating |  |  | UG+OC | BHP Group |  | F | 23 | [7 empty] | 1.610087 | [12 empty] | 88 | [7 empty] | 0.6715909 | [12 empty] | 100.4 | [7 empty] | 0.6515936 | [12 empty] | 2.6 | [7 empty] | 0.9 | [12 empty] | 8.6 | [7 empty] | 1.308372 | [12 empty] | C |  | 0.7642006 | 0 | AR 2018 | # | 211.4 | 0.7642006 | 1615.52 |  | 11.2 | 1.213571 | 135.92 |  | # | [42 empty] | # | Magmatic Sulphide | Archean Komatiite |  |  | #
Ni S | Australia | Leinster Tailings | Deposit |  |  | Tailings | Jubilee Metals Group (?) |  | F | 3.16 | [7 empty] | 0.6 | [12 empty] | 0 | [20 empty] | 26.45 | [7 empty] | 0.44 | [12 empty] | 0 | [20 empty] | 0 | [20 empty] | C |  | 0.4570753 | 0 | WA MINEDEX | # | 29.61 | 0.4570753 | 135.34 |  | 0 |  |  |  | # | [42 empty] | # | Tailings | Magmatic Sulphide | Archean Komatiite |  | #
Ni S | Russia | Leschevskoe | Deposit |  |  |  | unknown |  |  | 0 | [20 empty] | 0 | [20 empty] | 2.2 | [7 empty] | 0.59 | [12 empty] | 0 | [20 empty] | 0 | [20 empty] | NC |  | 0.59 | 0 | Korsakova et al (2012) | # | 2.2 | 0.59 | 12.98 |  | 0 |  |  |  | # | [42 empty] | # | Magmatic Sulphide | Archean komatiite |  |  | #
EB-Mer+UG2 | South Africa | Lesego |  |  |  |  | Lesego Pt |  |  | 40.39 | 0.06380045 | 0.1339282 | [5 empty] | 0.1807007 |  | 2.280777 | 1.939513 | 0.3170834 | [8 empty] | 128.85 | 0.07945052 | 0.1972766 | [5 empty] | 0.197865 |  | 2.823977 | 2.193102 | 0.332536 | [8 empty] | 110.55 | 0.07921303 | 0.1788802 | [5 empty] | 0.1956174 |  | 2.865087 | 2.365908 | 0.3779944 | [8 empty] | 0 | [20 empty] | 0 | [20 empty] | C |  | 0.1944991 | 0 | Website (21 Oct 2019) | # | 279.79 | 0.1944991 | 544.189 |  | 0 |  |  |  | # | [42 empty] | # | Magmatic Sulphide | Layered Intrusive | Stratabound Stratiform Reef-type | Eastern Limb Bushveld | #
Ni L | Albania | Librazhd-Pogradec | Operating |  |  |  | unknown |  |  | 0 | [20 empty] | 0 | [20 empty] | 129.998 | [7 empty] | 0.8644093 | 0.0669488 | [5 empty] | 40.30578 | 15.33916 |  |  |  |  | 0 | [20 empty] | 0 | [20 empty] | NC | NC | 0.8644093 | 0.0669488 | pers. comm. Sokol Mati | # | 129.998 | 0.8644093 | 1123.7148 |  | 0 |  |  |  | # | Argentina | - | - | - | - | - | - |  |  | 30 |  | 30 | Argentina | 3 | 1 | 30 | 1 | - | - | - | - | - | - | - | - | - | - | - | - | 30 | - | - | - | - | - | - | - | - | - | - | - | Argentina | # | Laterite | Clay silicate-oxide-hydrous Mg silicate | Clay silicate-oxide-hydrous Mg silicate |  | #
EB-Mer+UG2 | South Africa | Liger (Leeuwkop-Tigerpoort) |  |  |  |  | Platfields |  |  | 0 | [20 empty] | 0 | [20 empty] | 9.552 | 0.06669187 | 0.3095132 | [5 empty] | 0.1616865 |  | 2.514808 | 1.698957 | 0.227277 | [8 empty] | 0 | [20 empty] | 0 | [20 empty] | C |  | 0.1616865 | 0 | AR 2012 | # | 9.552 | 0.1616865 | 15.44429 |  | 0 |  |  |  | # | [42 empty] | # | Magmatic Sulphide | Layered Intrusive | Stratabound Stratiform Reef-type | Eastern Limb Bushveld | #
Ni S | China | Limahe |  |  |  |  | unknown |  |  | 0 | [20 empty] | 0 | [20 empty] | 3 | 0.6 | [6 empty] | 1 | [54 empty] | NC |  | 1 | 0 | Lu et al (2019) | # | 3 | 1 | 30 |  | 0 |  |  |  | # | [42 empty] | # | Magmatic Sulphide | Small M-UM Intrusion-related | Emeishan LIP |  | #
Ni L | Australia | Limeburners Flat | Deposit |  |  | OC | unclear |  | HPAL? | 0 | [20 empty] | 0 | [20 empty] | 1.0100076 | [7 empty] | 0.51 | 0.04 | [8 empty] | 40.2 |  |  | 0 | [20 empty] | 0 | [20 empty] | NC | NC | 0.51 | 0.04 | NSW Exploration Report | # | 1.0100076 | 0.51 | 5.15103876 |  | 0 |  |  |  | # | [42 empty] | # | Laterite | Oxide | Oxide |  | #
Ni S | Brazil | Limoeiro | Deposit |  |  |  | Votorantim (?) |  |  | 0 | [20 empty] | 0 | [20 empty] | 35 | 0.27 | [6 empty] | 0.25 |  | 0.16 | 0.4 | [9 empty] | 0 | [20 empty] | 0 | [20 empty] | NC |  | 0.25 | 0 | Mota-e-Silva et al (2015) | # | 35 | 0.25 | 87.5 |  | 0 |  |  |  | # | [42 empty] | # | Magmatic Sulphide | Small M-UM Intrusion-related |  |  | #
EB-Mer+UG2 | South Africa | Limpopo-Baobab/Doornvlei/Dwaalkop/Zebedelia |  |  |  |  | Lonmin, Northam Pt |  |  | 1.8 | 0.1 | 0.2564195 | [5 empty] | 0.155 |  | 2.143368 | 1.569187 | 0.1860255 | [8 empty] | 83.6 | 0.09703349 | 0.2955067 | [5 empty] | 0.1505502 |  | 2.298028 | 1.75841 | 0.1816915 | [8 empty] | 89.4 | 0.09785235 | 0.267535 | [5 empty] | 0.1517785 |  | 2.048635 | 1.582708 | 0.1584382 | [8 empty] | 0 | [20 empty] | 0 | [20 empty] | C |  | 0.1512243 | 0 | ResV-ResC 2018 | # | 174.8 | 0.1512243 | 264.34 |  | 0 |  |  |  | # | [42 empty] | # | Magmatic Sulphide | Layered Intrusive | Uitkomst Complex | Eastern Limb Bushveld | #
Ni S | Finland | Liuksiala | Deposit |  |  |  | unknown |  |  | 0 | [20 empty] | 0 | [20 empty] | 0.05 | 0.2 | [6 empty] | 0.3 | [12 empty] | 0 | [20 empty] | 0 | [20 empty] | NC |  | 0.3 | 0 | Eilu et al (2012) | # | 0.05 | 0.3 | 0.15 |  | 0 |  |  |  | # | [42 empty] | # | Magmatic Sulphide | Small M-UM Intrusion-related |  |  | #
Ni S | USA | Local Boy | Deposit |  |  |  | Teck |  |  | 0 | [20 empty] | 0 | [20 empty] | 4.54 | 1.89 | [6 empty] | 0.36 | [12 empty] | 0 | [20 empty] | 0 | [20 empty] | NC |  | 0.36 | 0 | Teck (2010) | # | 4.54 | 0.36 | 16.344 |  | 0 |  |  |  | # | [42 empty] | # | Magmatic Sulphide | Small M-UM Intrusion-related | Duluth Complex - Keweenawan LIP |  | #
Ni L | Venezuela | Loma de Niquel (Loma de Hierro) | Depleted? |  |  |  | Venezuelan Gov't |  | RKEF | 0 | [20 empty] | 0 | [20 empty] | 11.1326 | [7 empty] | 1.390748 | [12 empty] | 0 | [20 empty] | 0 | [20 empty] | NC |  | 1.390748 | 0 |  | # | 11.1326 | 1.390748 | 154.8264 |  | 0 |  |  |  | # | Venezuela | [11 empty] | Venezuela | [28 empty] | Venezuela | # | Laterite | Hydrous Mg silicate-oxide | Hydrous Mg silicate-oxide |  | #
Ni L | Philippines | Long Point | Deposit |  |  | OC | unknown |  |  | 0 | [20 empty] | 0 | [20 empty] | 87 | [7 empty] | 1.37 | [12 empty] | 0 | [20 empty] | 0 | [20 empty] | NC |  | 1.37 | 0 | Berger et al (2011) | # | 87 | 1.37 | 1191.9 |  | 0 |  |  |  | # | [42 empty] | # | Laterite | Oxide-Hydrous Mg silicate |  |  | #
Ni S | South Africa | Loskop JV (Rietfontein/De Wagendrift) | Deposit |  |  |  | Lonmin, Sedibelo Pt Mines |  |  | 0 | [20 empty] | 0 | [20 empty] | 9.7 | 0.08356275 | 0.27 | [5 empty] | 0.194251 |  | 2.549757 | 1.222065 | [9 empty] | 0 | [20 empty] | 0 | [20 empty] | C |  | 0.194251 | 0 | ResV-ResC 2018 | # | 9.7 | 0.194251 | 18.84235 |  | 0 |  |  |  | # | [42 empty] | # | Magmatic Sulphide | Layered Intrusive | Stratabound Stratiform Reef-type | Eastern Limb Bushveld | #
Ni S | Finland | Loukinen | Deposit |  |  |  | unknown |  |  | 0 | [20 empty] | 0 | [20 empty] | 0.114 |  | 0.5 | [5 empty] | 0.45 | [12 empty] | 0 | [20 empty] | 0 | [20 empty] | NC |  | 0.45 | 0 | Eilu et al (2012) | # | 0.114 | 0.45 | 0.513 |  | 0 |  |  |  | # | [42 empty] | # | Hydrothermal Ni | Orogenic Au |  |  | #
Ni S | Russia | Lovnozerskoe | Deposit |  |  |  | unknown |  |  | 0 | [20 empty] | 0 | [20 empty] | 20.863 | 0.43 | [6 empty] | 0.88 | [12 empty] | 0 | [20 empty] | 0 | [20 empty] | NC |  | 0.88 | 0 | Korsakova et al (2012) | # | 20.863 | 0.88 | 183.5944 |  | 0 |  |  |  | # | [42 empty] | # | Magmatic Sulphide | Small M-UM Intrusion-related |  |  | #
Ni S | Finland | Luikonlahti-Hoikka | Deposit |  |  |  | unknown |  |  | 0 | [20 empty] | 0 | [20 empty] | 0.2 | 0.5 | [6 empty] | 0.15 | 0.04 | [11 empty] | 0 | [20 empty] | 0 | [20 empty] | NC | NC | 0.15 | 0.04 | Eilu et al (2012) | # | 0.2 | 0.15 | 0.3 |  | 0 |  |  |  | # | [42 empty] | # | Hydrothermal Ni | VMS |  |  | #
Ni S | Russia | Lunges | Deposit |  |  |  | unknown |  |  | 0 | [20 empty] | 0 | [20 empty] | 0.56 | 0.15 | [6 empty] | 0.38 | [12 empty] | 0 | [20 empty] | 0 | [20 empty] | NC |  | 0.38 | 0 | Korsakova et al (2012) | # | 0.56 | 0.38 | 2.128 |  | 0 |  |  |  | # | [42 empty] | # | Magmatic Sulphide | Small M-UM Intrusion-related |  |  | #
Ni S | Canada | Lynn Lake | Deposit |  |  |  | Corazon Mining, Victory Nickel |  |  | 0 | [20 empty] | 1.899 | 0.33 | [6 empty] | 0.7 | 0.034 | [11 empty] | 2.403 | 0.35 | [6 empty] | 0.86 | 0.034 | [11 empty] | 0 | [20 empty] | 0 | [20 empty] | C | C | 0.7893724 | 0.034 | media (11 Oct 2018) | # | 4.302 | 0.7893724 | 33.9588 |  | 0 |  |  |  | # | [42 empty] | # | Magmatic Sulphide | Small M-UM Intrusion-related |  |  | #
WB-Mer+UG2 | South Africa | Magazynskraal-Sedibelo East |  |  |  |  | Sedibelo Pt Mines, Bakgatla |  |  | 11.7 | 0.004 | 0.02 | [5 empty] | 0.015 |  | 3.37 | 1.52 | 0.68 | [8 empty] | 71.7 | 0.027 | 0.08 | [5 empty] | 0.08 |  | 2.57 | 1.15 | 0.37 | [8 empty] | 97.9 | 0.025 | 0.08 | [5 empty] | 0.081 |  | 2.83 | 1.26 | 0.4 | [8 empty] | 0 | [20 empty] | 28.5 | 0.004 | 0.02016 | [5 empty] | 0.015 |  | 3.03912 | 1.37088 | 0.61488 | [8 empty] | C |  | 0.07634528 | 0 | Website (21 Oct 2019) | # | 181.3 | 0.07634528 | 138.414 |  | 28.5 | 0.015 | 4.275 |  | # | [42 empty] | # | Magmatic Sulphide | Layered Intrusive | Stratabound Stratiform Reef-type | Western Limb Bushveld | #
Ni S | Canada | Makwa (Maskwa) | Deposit |  |  |  | Grid Metals |  |  | 0 | [20 empty] | 7.2 | 0.13 | [6 empty] | 0.61 | 0.01 | 0.1 | 0.36 | [9 empty] | 0.673 | 0.08 | [6 empty] | 0.27 | 0.02 | 0.05 | 0.14 | [9 empty] | 0 | [20 empty] | 0 | [20 empty] | C | C | 0.5809361 | 0.01085482 | Tech Rep (2014-05) | # | 7.873 | 0.5809361 | 45.7371 |  | 0 |  |  |  | # | [42 empty] | # | Magmatic Sulphide | Small M-UM Intrusion-related |  |  | #
Ni S | Russia | Malaya Pana-North Reef (Kiyevay) | Deposit |  |  |  | OAO Pana PGM |  |  | 0 | [20 empty] | 0 | [20 empty] | 13.8407 | 0.14 | 0.143 | [5 empty] | 0.121 |  | 0.527 | 3.217 | [9 empty] | 0 | [20 empty] | 0 | [20 empty] | NC |  | 0.121 | 0 | website (19-03-2013) | # | 13.8407 | 0.121 | 16.747247 |  | 0 |  |  |  | # | [42 empty] | # | Magmatic Sulphide | Layered Intrusive | Stratabound Stratiform Reef-type |  | #
Ni L | PNG | Mambare | Deposit | -8.774067 | 147.7409 | OC | Direct Nickel-50%, Regency Mines-50% |  | DNI? | 0 | [20 empty] | 0 | [20 empty] | 162.5 | [7 empty] | 0.94 | 0.09 | [11 empty] | 0 | [20 empty] | 0 | [20 empty] | C | C | 0.94 | 0.09 | AR 2018 | # | 162.5 | 0.94 | 1527.5 |  | 0 |  |  |  | # | PNG | [11 empty] | PNG | [28 empty] | PNG | # | Laterite | Oxide | Oxide |  | #
Ni L | Philippines | Manicani | Care & Maint. |  |  | OC | Nickel Asia Corp |  | DSO | 0 | [20 empty] | 0 | [20 empty] | 34.31 | [7 empty] | 1.11 | [12 empty] | 0 | [20 empty] | 0 | [20 empty] | NC |  | 1.11 | 0 | Berger et al (2011) | # | 34.31 | 1.11 | 380.841 |  | 0 |  |  |  | # | [42 empty] | # | Laterite | Oxide | Oxide |  | #
Ni L | Turkey | Manisa Gördes | Operating |  |  |  | META Nikel Kobalt |  | HPAL | 0 | [20 empty] | 0 | [20 empty] | 70 | [7 empty] | 1 | [12 empty] | 0 | [20 empty] | 0 | [20 empty] | NC |  | 1 | 0 | Eliopoulos et al (2012) | # | 70 | 1 | 700 |  | 0 |  |  |  | # | [42 empty] | # | Laterite | Oxide | Oxide |  | #
Ni L | Turkey | Manisa-Turgutlu Çaldağ | Deposit |  |  |  | unknown |  | HL | 0 | [20 empty] | 0 | [20 empty] | 33.2 | [7 empty] | 1.13 | [12 empty] | 0 | [20 empty] | 0 | [20 empty] | NC |  | 1.13 | 0 | AR 2009 | # | 33.2 | 1.13 | 375.16 |  | 0 |  |  |  | # | Turkey | [11 empty] | Turkey | [28 empty] | Turkey | # | Laterite | Oxide | Oxide |  | #
Ni L | Philippines | Manticao | Deposit |  |  | OC | NiHAO Mineral Resources Int'l |  | DSO | 0.4272 | [7 empty] | 1.11 | 0.05 | [6 empty] | 23 |  |  |  |  | 0.6324 | [7 empty] | 1 | 0.04 | [6 empty] | 22.11 |  |  |  |  | 0 | [20 empty] | 0 | [20 empty] | 0 | [20 empty] | C | C | 1.044349 | 0.04403171 | AR 2010 | # | 1.0596 | 1.044349 | 11.06592 |  | 0 |  |  |  | # | [42 empty] | # | Laterite | Hydrous Mg silicate-oxide |  |  | #
Ni S | Canada | Marbridge-Cubric | Deposit |  |  |  | Class 1 Nickel |  |  | 0 | [20 empty] | 0 | [20 empty] | 0.2 | [7 empty] | 0.85 | [12 empty] | 0 | [20 empty] | 0 | [20 empty] | NC |  | 0.85 | 0 | Tech Rep (2007-07) | # | 0.2 | 0.85 | 1.7 |  | 0 |  |  |  | # | [42 empty] | # | Magmatic Sulphide | Archean Komatiite |  |  | #
Ni L | Philippines | Marcventures-BRC | Operating |  |  | OC | Marcventures Holdings |  | DSO | 2.823 | [7 empty] | 1.13 | [7 empty] | 39.49 |  |  |  | 37.98483 | 7.115 | [7 empty] | 1.04 | [7 empty] | 33.19 |  |  |  | 37.99483 | 3.117 | [7 empty] | 0.95 | [7 empty] | 37.95 |  |  |  |  | 0 | [20 empty] | 0 | [20 empty] | C |  | 1.037973 | 0 | CP Tech Rep (2019) | # | 13.055 | 1.037973 | 135.5074 |  | 0 |  |  |  | # | [42 empty] | # | Laterite | Oxide-Hydrous Mg silicate |  |  | #
EB-UG2 | South Africa | Mareesburg |  |  |  |  | Eastern Pt |  |  | 8.94 | 0.035 | 0.08941474 | [5 empty] | 0.082 |  | 2.5079154 | 2.2111462 | 0.45153944 | [8 empty] | 6.95 | 0.015 | 0.03722781 | [5 empty] | 0.056 |  | 1.0441701 | 0.9206103 | 0.18799836 | [8 empty] | 0 | [20 empty] | 0 | [20 empty] | 4.55781 | 0.0291486 | 0.067996 | [5 empty] | 0.1124023 |  | 1.90716 | 1.68148 | 0.343376 | [8 empty] | C |  | 0.07062807 | 0 | AIF 2018 | # | 15.89 | 0.07062807 | 11.2228 |  | 4.55781 | 0.1124023 | 5.123084 |  | # | [42 empty] | # | Magmatic Sulphide | Layered Intrusive | Stratabound Stratiform Reef-type | Eastern Limb Bushveld | #
Ni L | Puerto Rico | Maricao | Deposit |  |  |  | unknown |  |  | 0 | [20 empty] | 0 | [20 empty] | 9.61632 | [7 empty] | 1.03283 | 0.105283 | [5 empty] | 0.6322642 | 25.95943 |  |  |  |  | 0 | [20 empty] | 0 | [20 empty] | NC | NC | 1.03283 | 0.105283 | Weaver (1992) | # | 9.61632 | 1.03283 | 99.320256 |  | 0 |  |  |  | # | [42 empty] | # | Laterite | Oxide-hydrous Mg silicate | Oxide-hydrous Mg silicate |  | #
WB-Mer+UG2 | South Africa | Marikana (Lonmin) |  |  |  |  | Lonmin |  |  | 41.21951 | 0.04192205 | 0.1183002 | [5 empty] | 0.1496619 |  | 2.980742 | 1.345195 | 0.4124699 | 0.7123931 | 0.1651194 | [6 empty] | 448.1707 | 0.04785875 | 0.1363759 | [5 empty] | 0.158047 |  | 3.024499 | 1.358863 | 0.3852868 | 0.6821103 | 0.1524264 | [6 empty] | 174.878 | 0.04605053 | 0.1344427 | [5 empty] | 0.1453642 |  | 2.999994 | 1.346001 | 0.3975906 | 0.690637 | 0.153563 | [6 empty] | 18.78049 | 0.03974572 | 0.08535404 | [5 empty] | 0.146588 |  | 2.40691 | 1.097084 | 0.3546341 | 0.608761 | 0.1401971 | [6 empty] | 264.7561 | 0.03432688 | 0.08369008 | [5 empty] | 0.1389342 |  | 2.405262 | 1.151261 | 0.3521415 | 0.5659952 | 0.1376648 | [6 empty] | C |  | 0.1541878 | 0 | ResV-ResC 2018 | # | 664.2683 | 0.1541878 | 1024.22 |  | 283.5366 | 0.1394412 | 395.3668 |  | # | [42 empty] | # | Magmatic Sulphide | Layered Intrusive | Stratabound Stratiform Reef-type | Western Limb Bushveld | #
WB-UG2 | South Africa | Marikana (PSA) |  |  |  |  | Anglo Am Pt, Sibanye-Stillwater |  |  | 27.2 | 0.01554223 | 0.035934696 | [5 empty] | 0.1124023 |  | 1.94506445 | 0.97660031 | 0.332400544 | [8 empty] | 9.4 | 0.01554223 | 0.040959 | [5 empty] | 0.1124023 |  | 2.21701875 | 1.11314625 | 0.378876 | [8 empty] | 5 | 0.01554223 | 0.03222108 | [5 empty] | 0.1124023 |  | 1.74405475 | 0.87567505 | 0.29804912 | [8 empty] | 0 | [20 empty] | 0 | [20 empty] | C |  | 0.1124023 | 0 | ResV-ResC 2018 | # | 41.6 | 0.1124023 | 46.75936 |  | 0 |  |  |  | # | [42 empty] | # | Magmatic Sulphide | Layered Intrusive | Stratabound Stratiform Reef-type | Western Limb Bushveld | #
Ni L | Australia | Marlborough Group | Deposit |  |  | OC | Gladstone Pacific Nickel (?) |  | HPAL? | 11.68 | [7 empty] | 0.99 | 0.06 | [6 empty] | 11.4 |  |  |  |  | 42.96 | [7 empty] | 0.91 | 0.06 | [6 empty] | 11.9 |  |  |  |  | 16.26 | [7 empty] | 0.88 | 0.06 | [6 empty] | 11.8 |  |  |  |  | 0 | [20 empty] | 0 | [20 empty] | C | C | 0.916299 | 0.06 | AR 2007, 2008 | # | 70.9 | 0.916299 | 649.656 |  | 0 |  |  |  | # | New Caledonia | - | 7286.158 | - | 1300.286 | - | 15016.01872 |  | 13715.73272 |  | 0 | 7286.158 | New Caledonia | - | - | - | - | 0 | #DIV/0! | 0 | 0 | - | - | - | - | - | - | - | - | 0 | - | - | - | - | 0 | #DIV/0! | 0 | 0 | - | - | 0 | New Caledonia | # | Laterite | Clay silicate-Hydrous Mg silicate-oxide | Clay silicate-Hydrous Mg silicate-oxide |  | #
Ni L | Australia | Marshall Pool | Deposit |  |  | OC | unknown |  | HPAL | 137 | [7 empty] | 0.7 | 0.039 | [11 empty] | 168 | [7 empty] | 0.68 | 0.041 | [11 empty] | 0 | [20 empty] | 0 | [20 empty] | 0 | [20 empty] | C | C | 0.6889836 | 0.04010164 | WA MINEDEX | # | 305 | 0.6889836 | 2101.4 |  | 0 |  |  |  | # | [42 empty] | # | Laterite | Oxide | Oxide |  | #
EB-Mer+UG2 | South Africa | Marula |  |  |  |  | Impala Pt |  |  | 84.3 | 0.05661922 | 0.1742582 | [5 empty] | 0.1051008 |  | 2.625879 | 2.17371 | 0.3903086 | 0.5825972 | 0.1655418 | [6 empty] | 30 | 0.0428 | 0.1350733 | [5 empty] | 0.08546667 |  | 2.68036 | 2.405333 | 0.4638467 | 0.6744067 | 0.1997267 | [6 empty] | 11.6 | 0.06034483 | 0.1709897 | [5 empty] | 0.1172414 |  | 2.539077 | 2.090996 | 0.3735966 | 0.5586972 | 0.1582793 | [6 empty] | 2.8 | 0.02 | 0.0528 | [5 empty] | 0.04 |  | 2.01168 | 2.01696 | 0.4224 | 0.59664 | 0.1848 | [6 empty] | 19.5 | 0.02 | 0.0483 | [5 empty] | 0.05 |  | 1.84023 | 1.84506 | 0.3864 | 0.54579 | 0.16905 | [6 empty] | C |  | 0.1015409 | 0 | ResV-ResC 2018 | # | 125.9 | 0.1015409 | 127.84 |  | 22.3 | 0.04874439 | 10.87 |  | # | [42 empty] | # | Magmatic Sulphide | Layered Intrusive | Stratabound Stratiform Reef-type | Eastern Limb Bushveld | #
WB-Mer+UG2 | South Africa | Maseve-1 / 3 |  |  |  |  | Royal Bafokeng Platinum |  |  | 158.0585 | 0.04059796 | 0.1494369 | [5 empty] | 0.1477917 |  | 2.791875 | 1.429352 | 0.3598953 | [8 empty] | 191.1228 | 0.04361162 | 0.1483623 | [5 empty] | 0.1520483 |  | 1.552013 | 0.8129794 | 0.1218586 | [8 empty] | 33.89474 | 0.09242958 | 0.06300689 | [5 empty] | 0.1954732 |  | 0.5665326 | 0.2992563 | 0.03388086 | [8 empty] | 0 | [20 empty] | 0 | [20 empty] | C |  | 0.1541342 | 0 | AR 2017 | # | 383.076 | 0.1541342 | 590.4513 |  | 0 |  |  |  | # | [42 empty] | # | Magmatic Sulphide | Layered Intrusive | Stratabound Stratiform Reef-type | Western Limb Bushveld | #
Ni L | Philippines | Masinloc | Deposit |  |  | OC | unknown |  | DSO? | 0 | [20 empty] | 0 | [20 empty] | 24 | [7 empty] | 1.68 | [12 empty] | 0 | [20 empty] | 0 | [20 empty] | NC |  | 1.68 | 0 | Berger et al (2011) | # | 24 | 1.68 | 403.2 |  | 0 |  |  |  | # | [42 empty] | # | Laterite | Oxide-Hydrous Mg silicate |  |  | #
Ni S | Russia | Maslovskoye | Depsoit |  |  |  | Norilsk Nickel |  |  | 0 | [20 empty] | 206.8 | 0.5 | 0.2 | [5 empty] | 0.3 | 0.01 | 2 | 5 | [9 empty] | 0 | [20 empty] | 0 | [20 empty] | 0 | [20 empty] | C | C | 0.3 | 0.01 | AR 2018 | # | 206.8 | 0.3 | 620.4 |  | 0 |  |  |  | # | [42 empty] | # | Magmatic Sulphide | Small M-UM Intrusion-related | Siberian Traps LIP |  | #
Ni S | USA | Maturi (incl. Nokomis) | Deposit |  |  |  | Antofagasta (through Twin Metals) |  |  | 291.4 | 0.63 | 0.06900513 | 1.83133 |  |  |  |  | 0.2 | 0.009458482 | 0.1283835 | 0.2925608 | [9 empty] | 818.3 | 0.57 | 0.06900513 | 1.83133 |  |  |  |  | 0.18 | 0.009458482 | 0.1283835 | 0.2925608 | [9 empty] | 534.1 | 0.5 | 0.06900513 | 1.83133 |  |  |  |  | 0.16 | 0.009458482 | 0.1283835 | 0.2925608 | [9 empty] | 0 | [20 empty] | 0 | [20 empty] | C | C | 0.1770471 | 0.009458482 | AR 2018 | # | 1643.8 | 0.1770471 | 2910.3 |  | 0 |  |  |  | # | [42 empty] | # | Magmatic Sulphide | Small M-UM Intrusion-related | Duluth Complex - Keweenawan LIP |  | #
Ni S | USA | Maturi Southwest | Deposit |  |  |  | Antofagasta (through Twin Metals) |  |  | 0 | [20 empty] | 93.1 | 0.48 | 0.06900513 | 1.83133 |  |  |  |  | 0.17 | 0.009458482 | 0.1283835 | 0.2925608 | [9 empty] | 29.3 | 0.43 | 0.06900513 | 1.83133 |  |  |  |  | 0.15 | 0.009458482 | 0.1283835 | 0.2925608 | [9 empty] | 0 | [20 empty] | 0 | [20 empty] | C | C | 0.1652124 | 0.009458482 | AR 2018 | # | 122.4 | 0.1652124 | 202.22 |  | 0 |  |  |  | # | [42 empty] | # | Magmatic Sulphide | Small M-UM Intrusion-related | Duluth Complex - Keweenawan LIP |  | #
Ni L | Guatemala | Mayaniquel-Sechol Group | Deposit |  |  |  | unknown |  |  | 0 | [20 empty] | 50.758 | [7 empty] | 1.29 | 0.05528571 | [11 empty] | 84.163 | [7 empty] | 1.21 | 0.04821429 | [11 empty] | 0 | [20 empty] | 0 | [20 empty] | C | C | 1.240096 | 0.05087459 | Tech Rep (2011-04) | # | 134.921 | 1.240096 | 1673.1505 |  | 0 |  |  |  | # | [42 empty] | # | Laterite | Oxide-hydrous Mg silicate | Oxide-hydrous Mg silicate |  | #
Ni S | Canada | Mayville | Deposit |  |  |  | Grid Metals |  |  | 0 | [20 empty] | 27.9 | 0.43 | 0.05 | [5 empty] | 0.18 |  | 0.05 | 0.14 | [9 empty] | 5.3 | 0.48 | 0.04 | [5 empty] | 0.18 |  | 0.06 | 0.15 | [9 empty] | 0 | [20 empty] | 0 | [20 empty] | C |  | 0.18 | 0 | Tech Rep (2014-05) | # | 33.2 | 0.18 | 59.76 |  | 0 |  |  |  | # | [42 empty] | # | Magmatic Sulphide | Small M-UM Intrusion-related |  |  | #
Ni S | Canada | Mel | Deposit |  |  |  | Victory Nickel |  |  | 0 | [20 empty] | 4.279 | [7 empty] | 0.875 | [12 empty] | 1.01 | [7 empty] | 0.839 | [12 empty] | 0 | [20 empty] | 0 | [20 empty] | C |  | 0.8681254 | 0 | Tech Rep (2007-03) | # | 5.289 | 0.8681254 | 45.91515 |  | 0 |  |  |  | # | [42 empty] | # | Magmatic Sulphide | Proterozoic Komatiite |  |  | #
Ni S | Australia | Melba Flats (North Cuni-Genets) | Deposit |  |  | OC | Dundas Mining? |  | F | 0 | [20 empty] | 0 | [20 empty] | 0.094 | 1 | [6 empty] | 0.8 | [12 empty] | 0 | [20 empty] | 0 | [20 empty] | NC |  | 0.8 | 0 | AR 2006 | # | 0.094 | 0.8 | 0.752 |  | 0 |  |  |  | # | [42 empty] | # | Magmatic Sulphide | Intrusion-related |  |  | #
Ni S | USA | Mesaba (Babbit) | Deposit |  |  |  | Teck |  |  | 0 | [20 empty] | 0 | [20 empty] | 1106.54 | 0.5851579 | 0.045 | [5 empty] | 0.1418606 | 0.008 | 0.055 | 0.157 | [9 empty] | 0 | [20 empty] | 0 | [20 empty] | NC | NC | 0.1418606 | 0.008 | Mayhew et al (2009), Teck (2010) | # | 1106.54 | 0.1418606 | 1569.744 |  | 0 |  |  |  | # | [42 empty] | # | Magmatic Sulphide | Small M-UM Intrusion-related | Duluth Complex - Keweenawan LIP |  | #
EB-UG2 | South Africa | Millenium |  |  |  |  | Sibanye-Stillwater |  |  | 0 | [20 empty] | 14.51 | 0.0291486 | 0.05218693 | [5 empty] | 0.1124023 |  | 1.4637453 | 1.2905359 | 0.26354108 | [8 empty] | 2.96 | 0.0291486 | 0.05218693 | [5 empty] | 0.1124023 |  | 1.4637453 | 1.2905359 | 0.26354108 | [8 empty] | 0 | [20 empty] | 0 | [20 empty] | C |  | 0.1124023 | 0 | ResV-ResC 2015 | # | 17.47 | 0.1124023 | 19.63668 |  | 0 |  |  |  | # | [42 empty] | # | Magmatic Sulphide | Layered Intrusive | Stratabound Stratiform Reef-type | Eastern Limb Bushveld | #
Ni S | Zimbabwe | Mimosa |  |  |  |  | Sibanye-Stillwater, Impala Pt |  |  | 28.4 | 0.11 | 0.2886 | [5 empty] | 0.14 | 0.05 | 1.7862 | 1.3923 | 0.1521 | 0.156 | 0.1248 | [6 empty] | 15.4 | 0.11 | 0.2812 | [5 empty] | 0.14 | 0.05 | 1.7404 | 1.3566 | 0.1482 | 0.152 | 0.1216 | [6 empty] | 13.4 | 0.11 | 0.2688299 | [5 empty] | 0.14 | 0.05 | 1.663839 | 1.296922 | 0.1416806 | 0.1453134 | 0.1162507 | [6 empty] | 10.9 | 0.11 | 0.2738 | [5 empty] | 0.14 | 0.05 | 1.6946 | 1.3209 | 0.1443 | 0.148 | 0.1184 | [6 empty] | 5.6 | 0.11 | 0.2664 | [5 empty] | 0.14 | 0.05 | 1.6488 | 1.2852 | 0.1404 | 0.144 | 0.1152 | [6 empty] | C | C | 0.14 | 0.05 | ResV-ResC 2018 | # | 57.2 | 0.14 | 80.08 |  | 16.5 | 0.14 | 23.1 |  | # | [42 empty] | # | Magmatic Sulphide | Layered Intrusive | Stratabound Stratiform Reef-type |  | #
Ni S | Canada | Minago | Deposit |  |  |  | Victory Nickel |  |  | 9.053 | [7 empty] | 0.3039257 | [12 empty] | 35.333 | [7 empty] | 0.3039257 | [12 empty] | 11.812 | [7 empty] | 0.3039257 | [12 empty] | 0 | [20 empty] | 0 | [20 empty] | C |  | 0.3039257 | 0 | Tech Rep (2010-03) | # | 56.198 | 0.3039257 | 170.8002 |  | 0 |  |  |  | # | [42 empty] | # | Magmatic Sulphide | Proterozoic Komatiite |  |  | #
Ni L | Philippines | Mindoro (Lower Kisluyan-Buraboy) | Deposit |  |  | OC | Intex Resources? |  | HPAL | 0 | [20 empty] | 198.863 | [7 empty] | 0.86 | 0.05 | [5 empty] | 1.382078 | 26 | 25.49 |  |  |  | 0 | [20 empty] | 0 | [20 empty] | 126.27 | [7 empty] | 0.95 | 0.06 | [11 empty] | C | C | 0.86 | 0.05 | Feasibility Study 2010 | # | 198.863 | 0.86 | 1710.2218 |  | 126.27 | 0.95 | 1199.565 |  | # | [42 empty] | # | Laterite | Oxide-Hydrous Mg silicate | Oxide-Hydrous Mg silicate |  | #
PbZnNiCo | USA | Mine LaMotte-Fredericktown | Deposit |  |  |  | unknown |  |  | 0 | [20 empty] | 0 | [20 empty] | 1.8144 | 0.13 |  |  |  |  | 3.3 |  | 0.46 | 0.28 | [11 empty] | 0 | [20 empty] | 0 | [20 empty] | NC | NC | 0.46 | 0.28 | Long (1992); Singer et al (2009) | # | 1.8144 | 0.46 | 8.34624 |  | 0 |  |  |  | # | USA | [11 empty] | USA | [28 empty] | USA | # | Hydrothermal Ni | Sediment-hosted Pb-Zn | MVT |  | #
Ni S | Australia | Miriam | Deposit |  |  | UG | Focus Minerals |  | F | 0 | [20 empty] | 0 | [20 empty] | 0.227 | 0.06 | [6 empty] | 1.7 | [12 empty] | 0 | [20 empty] | 0 | [20 empty] | C |  | 1.7 | 0 | WA MINEDEX | # | 0.227 | 1.7 | 3.859 |  | 0 |  |  |  | # | [42 empty] | # | Magmatic Sulphide | Archean Komatiite |  |  | #
Ni S | USA | Mirror Harbor | Deposit |  |  |  | unknown |  |  | 0 | [20 empty] | 0 | [20 empty] | 0.008 | 0.88 | [6 empty] | 1.57 | [12 empty] | 0 | [20 empty] | 0 | [20 empty] | NC |  | 1.57 | 0 | Szumigala et al (2011) | # | 0.008 | 1.57 | 0.1256 |  | 0 |  |  |  | # | [42 empty] | # | Magmatic Sulphide | Small M-UM Intrusion-related | Associated with Wrangellia/Nikolai LIP? |  | #
Ni S | Sweden | Mjövattnet | Deposit |  |  |  | unknown |  |  | 0 | [20 empty] | 0 | [20 empty] | 0.169 | 0.19 | [6 empty] | 1.29 | 0.02 | [11 empty] | 0 | [20 empty] | 0 | [20 empty] | NC | NC | 1.29 | 0.02 | Eilu (2012) | # | 0.169 | 1.29 | 2.1801 |  | 0 |  |  |  | # | [42 empty] | # | Magmatic Sulphide | Small M-UM Intrusion-related |  |  | #
Ni L | Philippines | MMDC (Cabangahan-Sipangpang-Pili) | Operating |  |  | OC | Marcventures Holdings |  | DSO | 0 | [19 empty] | 38 | 39.46734 | [7 empty] | 0.88 | [7 empty] | 44.23 |  |  |  | 38 | 2.89726 | [7 empty] | 1.3 | [7 empty] | 12.9 |  |  |  |  | 0 | [20 empty] | 0 | [20 empty] | C |  | 0.9087233 | 0 | CP Tech Rep (2019) | # | 42.3646 | 0.9087233 | 384.976972 |  | 0 |  |  |  | # | [42 empty] | # | Laterite | Oxide-Hydrous Mg silicate |  |  | #
Ni L | Cuba | Moa Bay JV | Operating |  |  |  | Sherritt, Cuban Gov't |  | HPAL | 34.19 | [7 empty] | 1.020073 | 0.1259023 | [6 empty] | 45.71389 |  |  |  |  | 11.65 | [7 empty] | 0.9067811 | 0.1112704 | [6 empty] | 44.40919 |  |  |  |  | 8.79 | [7 empty] | 0.9852332 | 0.1299431 | [6 empty] | 45.15424 |  |  |  |  | 8.4 | [7 empty] | 1.102976 | 0.1322619 | [6 empty] | 43.37512 |  |  |  |  | 1.2 | [7 empty] | 1.1025 | 0.1258333 | [6 empty] | 41.60167 |  |  |  |  | C | C | 0.9903075 | 0.1234322 | Tech Rep (2019-06) | # | 54.63 | 0.9903075 | 541.005 |  | 9.6 | 1.102917 | 105.88 |  | # | [42 empty] | # | Laterite | Oxide-hydrous Mg silicate | Oxide-hydrous Mg silicate |  | #
Ni L | Cuba | Moa Bay-Camarioca Norte/Sur | Operating |  |  |  | Sherritt, Cuban Gov't |  | HPAL | 52.43 | [7 empty] | 1.067063 | 0.1259241 | [6 empty] | 43.90606 |  |  |  |  | 22.17 | [7 empty] | 0.9740866 | 0.1139783 | [6 empty] | 42.29621 |  |  |  |  | 15.43 | [7 empty] | 0.9224174 | 0.1250097 | [6 empty] | 42.86879 |  |  |  |  | 26.1 | [7 empty] | 1.19023 | 0.1249425 | [6 empty] | 41.53069 |  |  |  |  | 7.9 | [7 empty] | 1.136329 | 0.12 | [6 empty] | 91.4681 |  |  |  |  | C | C | 1.019377 | 0.1228257 | Tech Rep (2019-06) | # | 90.03 | 1.019377 | 917.745 |  | 34 | 1.177706 | 400.42 |  | # | [42 empty] | # | Laterite | Oxide-hydrous Mg silicate | Oxide-hydrous Mg silicate |  | #
Ni L | Cuba | Moa Bay-Eastern Satellites | Operating |  |  |  | Sherritt, Cuban Gov't |  | HPAL | 26.55 | [7 empty] | 0.9757288 | 0.1420603 | [6 empty] | 45.8718 |  |  |  |  | 12.22 | [7 empty] | 0.929239 | 0.1327823 | [6 empty] | 45.33026 |  |  |  |  | 8.37 | [7 empty] | 0.7417802 | 0.14 | [6 empty] | 44.95131 |  |  |  |  | 9.1 | [7 empty] | 1.175275 | 0.1498901 | [6 empty] | 43.47615 |  |  |  |  | 0.8 | [7 empty] | 1.1525 | 0.13 | [6 empty] | 43.01375 |  |  |  |  | C | C | 0.9221383 | 0.1392894 | Tech Rep (2019-06) | # | 47.14 | 0.9221383 | 434.696 |  | 9.9 | 1.173434 | 116.17 |  | # | [42 empty] | # | Laterite | Oxide-hydrous Mg silicate | Oxide-hydrous Mg silicate |  | #
EB-Mer+UG2 | South Africa | Modikwa |  |  |  |  | Anglo Am Pt, African Rainbow Mins |  |  | 105.4 | 0.03352941 | 0.1015765 | [5 empty] | 0.1317647 |  | 2.449488 | 2.406364 | 0.4513959 | [8 empty] | 158.2 | 0.03705436 | 0.1150479 | [5 empty] | 0.1335272 |  | 2.253058 | 2.052415 | 0.3707811 | [8 empty] | 215.8 | 0.04284523 | 0.1401796 | [5 empty] | 0.1364226 |  | 2.001812 | 1.540855 | 0.2514355 | [8 empty] | 15.8 | 0.03 | 0.06286 | [5 empty] | 0.13 |  | 1.96213 | 2.0654 | 0.39961 | [8 empty] | 31.8 | 0.03 | 0.05978 | [5 empty] | 0.13 |  | 1.86599 | 1.9642 | 0.38003 | [8 empty] | C |  | 0.1344431 | 0 | ResV-ResC 2018 | # | 479.4 | 0.1344431 | 644.52 |  | 47.6 | 0.13 | 61.88 |  | # | [42 empty] | # | Magmatic Sulphide | Layered Intrusive | Stratabound Stratiform Reef-type | Eastern Limb Bushveld | #
NB | South Africa | Mogalakwena-Boikgantsho | Operating |  |  |  | Anglo American Pt |  |  | 1067.7 | 0.1 | 0.1794 | [5 empty] | 0.19 |  | 1.16472 | 1.33032 | 0.08556 | [8 empty] | 1789.2 | 0.1 | 0.1586 | [5 empty] | 0.19 |  | 1.02968 | 1.17608 | 0.07564 | [8 empty] | 826.6 | 0.1 | 0.14235 | [5 empty] | 0.19 |  | 0.92418 | 1.05558 | 0.06789 | [8 empty] | 750.9 | 0.1 | 0.1976 | [5 empty] | 0.19 |  | 1.28288 | 1.46528 | 0.09424 | [8 empty] | 449.4 | 0.1 | 0.20085 | [5 empty] | 0.19 |  | 1.30398 | 1.48938 | 0.09579 | [8 empty] | C |  | 0.19 | 0 | ResV-ResC 2018 | # | 3683.5 | 0.19 | 6998.65 |  | 1200.3 | 0.19 | 2280.57 |  | # | [42 empty] | # | Magmatic Sulphide | Layered Intrusive | Stratabound Contact-type | Platreef | #
Ni S | Sweden | Mojo | Deposit |  |  |  | unknown |  |  | 0 | [20 empty] | 0 | [20 empty] | 0.213 | 0.2 | [6 empty] | 1.4 | [12 empty] | 0 | [20 empty] | 0 | [20 empty] | NC |  | 1.4 | 0 | Pres. (31 July 2009) | # | 0.213 | 1.4 | 2.982 |  | 0 |  |  |  | # | [42 empty] | # | Magmatic Sulphide | Small M-UM Intrusion-related |  |  | #
NB | South Africa | Mokopane | Deposit |  |  |  | Matimba Resources (?) |  |  | 0 | [20 empty] | 0 | [20 empty] | 39.7 | 0.085 | [6 empty] | 0.22 |  | 0.22 | 0.33 | [9 empty] | 0 | [20 empty] | 0 | [20 empty] | C |  | 0.22 | 0 | AR 2009 | # | 39.7 | 0.22 | 87.34 |  | 0 |  |  |  | # | [42 empty] | # | Magmatic Sulphide | Layered Intrusive | Stratabound Contact-type | Platreef | #
Ni L | Serbia | Mokra Gora | Deposit |  |  |  | unknown |  |  | 0 | [20 empty] | 0 | [20 empty] | 244.6 | [7 empty] | 0.7 | [6 empty] | 1.16 | 21.47 |  |  |  |  | 0 | [20 empty] | 0 | [20 empty] | NC |  | 0.7 | 0 | Berger et al (2011) | # | 244.6 | 0.7 | 1712.2 |  | 0 |  |  |  | # | [42 empty] | # | Laterite | Oxide-hydrous Mg silicate | Oxide-hydrous Mg silicate |  | #
Ni S | Russia | Monchegorsk-Njudaivench | Deposit |  |  |  | unknown |  |  | 0 | [20 empty] | 0 | [20 empty] | 13.1 | 0.2 | [6 empty] | 0.24 | [12 empty] | 0 | [20 empty] | 0 | [20 empty] | NC |  | 0.24 | 0 | Korsakova et al (2012) | # | 13.1 | 0.24 | 31.44 |  | 0 |  |  |  | # | [42 empty] | # | Magmatic Sulphide | Layered Intrusive |  |  | #
Ni S | Russia | Monchegorsk-NKT | Deposit |  |  |  | unknown |  |  | 0 | [20 empty] | 0 | [20 empty] | 8.16 | 2.9 | 2.2 | 5.2 |  |  |  |  | 5.1 | 0.23 | [11 empty] | 0 | [20 empty] | 0 | [20 empty] | NC | NC | 5.1 | 0.23 | Korsakova et al (2012) | # | 8.16 | 5.1 | 416.16 |  | 0 |  |  |  | # | [42 empty] | # | Magmatic Sulphide | Layered Intrusive |  |  | #
Ni S | Russia | Monchegorsk-Sopcha (Lodes) | Deposit |  |  |  | unknown |  |  | 0 | [20 empty] | 0 | [20 empty] | 0.71 | 2.06 | 2.2 | 5.2 |  |  |  |  | 3.23 | 0.15 | [11 empty] | 0 | [20 empty] | 0 | [20 empty] | NC | NC | 3.23 | 0.15 | Korsakova et al (2012) | # | 0.71 | 3.23 | 22.933 |  | 0 |  |  |  | # | [42 empty] | # | Magmatic Sulphide | Layered Intrusive |  |  | #
Ni S | Russia | Monchegorsk-Sophuaivench | Deposit |  |  |  | unknown |  |  | 0 | [20 empty] | 0 | [20 empty] | 131.2 | 0.17 | [6 empty] | 0.33 | 0.014 | [11 empty] | 0 | [20 empty] | 0 | [20 empty] | NC | NC | 0.33 | 0.014 | Korsakova et al (2012) | # | 131.2 | 0.33 | 432.96 |  | 0 |  |  |  | # | [42 empty] | # | Magmatic Sulphide | Layered Intrusive |  |  | #
Ni L | Brazil | Montes Claros | Deposit |  |  |  | unknown |  |  | 0 | [20 empty] | 0 | [20 empty] | 49.966 | [7 empty] | 1.26 | [12 empty] | 0 | [20 empty] | 0 | [20 empty] | NC |  | 1.26 | 0 | Radaelli (2000) | # | 49.966 | 1.26 | 629.5716 |  | 0 |  |  |  | # | [42 empty] | # | Laterite | Hydrous Mg silicate-oxide |  |  | #
Ni L | Philippines | Moorsom | Deposit |  |  | OC | DMCI Holdings |  | DSO | 0 | [20 empty] | 0 | [20 empty] | 43 | [7 empty] | 0.8 | [12 empty] | 0 | [20 empty] | 0 | [20 empty] | C |  | 0.8 | 0 | AR 2011 | # | 43 | 0.8 | 344 |  | 0 |  |  |  | # | [42 empty] | # | Laterite | Hydrous Mg silicate-Oxide | Hydrous Mg silicate-oxide |  | #
Ni L | Brazil | Morro de Engenho | Deposit |  |  |  | unknown |  |  | 0 | [20 empty] | 0 | [20 empty] | 38.6 | [7 empty] | 1.1 | [12 empty] | 0 | [20 empty] | 0 | [20 empty] | NC |  | 1.1 | 0 | Berger et al (2011) | # | 38.6 | 1.1 | 424.6 |  | 0 |  |  |  | # | [42 empty] | # | Laterite | Hydrous Mg silicate | Hydrous Mg silicate |  | #
Ni L | Brazil | Morro de Niquel | Deposit |  |  |  | unknown |  |  | 0 | [20 empty] | 0 | [20 empty] | 24.1 | [7 empty] | 1.3 | [12 empty] | 0 | [20 empty] | 0 | [20 empty] | NC |  | 1.3 | 0 | Berger et al (2011) | # | 24.1 | 1.3 | 313.3 |  | 0 |  |  |  | # | [42 empty] | # | Laterite | Hydrous Mg silicate-oxide |  |  | #
Ni L | Brazil | Morro Sem Bone-Morro do Leme | Deposit |  |  |  | GK Resources |  |  | 0 | [20 empty] | 0 | [20 empty] | 58.003 | [7 empty] | 1.771674 | [12 empty] | 0 | [20 empty] | 0 | [20 empty] | NC |  | 1.771674 | 0 | media (12 Sept 2019) | # | 58.003 | 1.771674 | 1027.6241 |  | 0 |  |  |  | # | [42 empty] | # | Laterite | Hydrous Mg silicate-oxide |  |  | #
EB-UG2 | South Africa | Mototolo |  |  |  |  | Anglo American Pt |  |  | 21.2 | 0.0291486 | 0.0560967 | [5 empty] | 0.1124023 |  | 1.9977501 | 1.7613503 | 0.35968636 | [8 empty] | 0 | [20 empty] | 0 | [20 empty] | 11.9 | 0.0291486 | 0.07071584 | [5 empty] | 0.1124023 |  | 1.9834464 | 1.7487392 | 0.35711104 | [8 empty] | 0 | [20 empty] | C |  | 0.1124023 | 0 | ResV-ResC 2018 | # | 21.2 | 0.1124023 | 23.82929 |  | 11.9 | 0.1124023 | 13.37588 |  | # | [42 empty] | # | Magmatic Sulphide | Layered Intrusive | Stratabound Stratiform Reef-type | Eastern Limb Bushveld | #
Ni S | USA | Mouat | Deposit |  |  |  | unknown |  |  | 0 | [20 empty] | 0 | [20 empty] | 131.544 | 0.29 | [6 empty] | 0.31 | [12 empty] | 0 | [20 empty] | 0 | [20 empty] | NC |  | 0.31 | 0 | Tech Rep 2009-06 (Nev) | # | 131.544 | 0.31 | 407.7864 |  | 0 |  |  |  | # | [42 empty] | # | Magmatic Sulphide | Layered Intrusive | Stratabound Stratiform Reef-type |  | #
Ni L | Australia | Mount Clifford-Marriotts | Deposit |  |  | OC | Norwest Minerals |  | HPAL? | 0 | [20 empty] | 0.46 | [7 empty] | 1.12 | [12 empty] | 0.37 | [7 empty] | 1.15 | [12 empty] | 0 | [20 empty] | 0 | [20 empty] | C |  | 1.133373 | 0 | WA MINEDEX | # | 0.83 | 1.133373 | 9.407 |  | 0 |  |  |  | # | Myanmar | 16.999 | 113.734 | - | 112.934 | - | 2169 |  | 2056.066 |  | 0 | 130.733 | Myanmar | - | - | - | - | 0 | #DIV/0! | 0 | 0 | - | - | - | - | - | - | - | - | 0 | - | - | - | - | - | - | - | - | - | - | - | Myanmar | # | Laterite | Clay silicate | Clay silicate |  | #
Ni S | Australia | Mount Day-Cat Camp | Deposit |  |  | UG | Matsa Resources |  | F | 0 | [20 empty] | 0 | [20 empty] | 2.2302 | [7 empty] | 0.52 | [12 empty] | 0 | [20 empty] | 0 | [20 empty] | C |  | 0.52 | 0 | WA MINEDEX | # | 2.2302 | 0.52 | 11.59704 |  | 0 |  |  |  | # | [42 empty] | # | Magmatic Sulphide | Archean Komatiite |  |  | #
CuNiCo | Australia | Mount Fitch (Ni-Cu-Co) | Deposit |  |  | OC | China Minmetals |  | HM | 0 | [20 empty] | 4 | 0.37 | [6 empty] | 0.13 | 0.1 | [11 empty] | 1.3 | 0.31 | [6 empty] | 0.11 | 0.08 | [11 empty] | 0 | [20 empty] | 0 | [20 empty] | C | C | 0.1250943 | 0.09509434 | QR 2008-06 | # | 5.3 | 0.1250943 | 6.63 |  | 0 |  |  |  | # | Cameroon | - | - | - | - | - | 1977.9198 |  | 1977.9198 |  | 6.75 | 6.75 | Cameroon | - | - | - | - | 2.25 | 0.3 | 6.75 | 1 | - | - | - | - | - | - | - | - | 6.75 | - | - | - | - | - | - | - | - | - | - | 0 | Cameroon | # | Hydrothermal Ni | Unconformity-related Uranium |  |  | #
Ni S | Australia | Mount Goode | Deposit |  |  | OC | Western Areas |  | F | 13.563 | [7 empty] | 0.8 | [12 empty] | 27.363 | [7 empty] | 0.6 | [12 empty] | 12.009 | [7 empty] | 0.5 | [12 empty] | 0 | [20 empty] | 0 | [20 empty] | C |  | 0.6285577 | 0 | AR 2018 | # | 52.935 | 0.6285577 | 332.727 |  | 0 |  |  |  | # | [42 empty] | # | Magmatic Sulphide | Archean Komatiite |  |  | #
Ni S | Australia | Mount Jewell-GSP | Deposit |  |  | UG | Capital Mining |  | F | 0 | [20 empty] | 0 | [20 empty] | 0.086 | [7 empty] | 2 | [12 empty] | 0 | [20 empty] | 0 | [20 empty] | C |  | 2 | 0 | WA MINEDEX | # | 0.086 | 2 | 1.72 |  | 0 |  |  |  | # | [42 empty] | # | Magmatic Sulphide | Archean Komatiite |  |  | #
Ni S | Australia | Mount Keith | Operating |  |  | OC | BHP Group |  | F | 151 | [7 empty] | 0.5449007 | [12 empty] | 67 | [7 empty] | 0.52 | [12 empty] | 24 | [7 empty] | 0.52 | [12 empty] | 18.3 | [7 empty] | 0.5621311 | [12 empty] | 4.03 | [7 empty] | 0.4516129 | [12 empty] | C |  | 0.5355372 | 0 | AR 2018 | # | 242 | 0.5355372 | 1296 |  | 22.33 | 0.5421854 | 121.07 |  | # | [42 empty] | # | Magmatic Sulphide | Archean Komatiite |  |  | #
Ni L | Togo | Mount Kpote | Deposit |  |  |  | unknown |  |  | 0 | [20 empty] | 0 | [20 empty] | 12.25 | [7 empty] | 0.83 | 0.045 | [11 empty] | 0 | [20 empty] | 0 | [20 empty] | NC | NC | 0.83 | 0.045 | pers. comm. Golightly | # | 12.25 | 0.83 | 101.675 |  | 0 |  |  |  | # | Togo | [11 empty] | Togo | [28 empty] | Togo | # | Laterite | Hydrous Mg silicate-oxide | Hydrous Mg silicate-oxide |  | #
Ni S | Australia | Mount Sholl | C&M |  |  | UG | Welcome Exploration |  | F | 0 | [20 empty] | 1.983 | 0.6735754 | [6 empty] | 0.5264246 | 0.04 | [11 empty] | 3.17 | 0.5517508 | [6 empty] | 0.4464669 | 0.04 |  | 0.4046625 | [9 empty] | 0 | [20 empty] | 0 | [20 empty] | C | C | 0.4772366 | 0.04 | WA MINEDEX | # | 5.153 | 0.4772366 | 24.592 |  | 0 |  |  |  | # | [42 empty] | # | Magmatic Sulphide | Layered Intrusive |  |  | #
Ni L | Australia | Mount Thirsty | Deposit |  |  | OC | Barra Resources50%, Conico50% |  | HPAL? | 0 | [20 empty] | 16.6 | [7 empty] | 0.6 | 0.14 | [11 empty] | 15.34 | [7 empty] | 0.51 | 0.11 | [11 empty] | 0 | [20 empty] | 0 | [20 empty] | C | C | 0.5567752 | 0.1255917 | AR 2018 | # | 31.94 | 0.5567752 | 177.834 |  | 0 |  |  |  | # | Germany | 13.854 | 50.91852 | - | - | - | - |  |  | 100000 | 100000 |  | Germany | [28 empty] | Germany | # | Laterite | Oxide | Oxide |  | #
Ni S | Australia | Mount Thirsty-Mission Sill | Deposit |  |  | OC | Galileo Mining |  | F | 0 | [20 empty] | 15.7 | [7 empty] | 0.5998726 | 0.1299363 | [11 empty] | 13.3 | [7 empty] | 0.4674436 | 0.1208271 | [11 empty] | 0 | [20 empty] | 0 | [20 empty] | C | C | 0.5391379 | 0.1257586 | AR 2018 | # | 29 | 0.5391379 | 156.35 |  | 0 |  |  |  | # | [42 empty] | # | Magmatic Sulphide | Proterozoic Komatiite |  |  | #
Ni S | Russia | Mountain General'skaya | Deposit |  |  |  | unknown |  |  | 0 | [20 empty] | 53.333 | 0.455 | [6 empty] | 0.27 |  | 0.2 | 2.05 | [9 empty] | 0 | [20 empty] | 0 | [20 empty] | 0 | [20 empty] | C |  | 0.27 | 0 | FODD (2017) | # | 53.333 | 0.27 | 143.9991 |  | 0 |  |  |  | # | [42 empty] | # | Magmatic Sulphide | Layered Intrusive | Stratabound Stratiform Reef-type |  | #
EB-Mer+UG2 | South Africa | Mphahlele |  |  |  |  | Sedibelo Pt Mines, Moepi |  |  | 0 | [20 empty] | 49.6 | 0.027 | 0.16 | [5 empty] | 0.08 |  | 2.2 | 1.51 | 0.3 | [8 empty] | 71.9 | 0.095 | 0.16 | [5 empty] | 0.128 |  | 1.97 | 1.38 | 0.25 | [8 empty] | 0 | [20 empty] | 44.1 | 0.027 | 0.12692 | [5 empty] | 0.08 |  | 1.76352 | 1.20908 | 0.24048 | [8 empty] | C |  | 0.1084049 | 0 | Website (21 Oct 2019) | # | 121.5 | 0.1084049 | 131.712 |  | 44.1 | 0.08 | 35.28 |  | # | [42 empty] | # | Magmatic Sulphide | Layered Intrusive | Stratabound Stratiform Reef-type | Eastern Limb Bushveld | #
Ni S | Australia | Mt Keith Tailings | C&M |  |  | Tailings | Jubilee Metals Group (?) |  | F | 0 | [20 empty] | 0 | [20 empty] | 101.984 | [7 empty] | 0.21 | [12 empty] | 0 | [20 empty] | 0 | [20 empty] | C |  | 0.21 | 0 | WA MINEDEX | # | 101.984 | 0.21 | 214.1664 |  | 0 |  |  |  | # | [42 empty] | # | Tailings | Magmatic Sulphide | Archean Komatiite |  | #
CuZnNiCo | Australia | Mulga Rock East (base metals) | Deposit |  |  | OC | Vimy Resources |  | HM | 0 | [20 empty] | 21.1 | 0.03652607 |  |  | 0.06091193 |  |  | 0.1336303 | 0.06182938 | 0.03038389 | [8 empty] | 32.68966 |  |  | 12.9 | 0.01410078 |  |  | 0.0288117 |  |  | 0.03548837 | 0.025 | 0.014 | [8 empty] | 20 |  |  | 0 | [20 empty] | 0 | [20 empty] | C | C | 0.04785588 | 0.02416765 | AR 2016 | # | 34 | 0.04785588 | 16.271 |  | 0 |  |  |  | # | [42 empty] | # | Hydrothermal Ni | Unconformity-related Uranium |  |  | #
Ni S | Zambia | Munali | Operating |  |  |  | Consolidated Nickel Mines |  |  | 0 | [20 empty] | 5.65 | 0.2 | [6 empty] | 1.01 | 0.07 | 0.03 | 0.6 | [9 empty] | 0.36 | 0.2 | [6 empty] | 0.84 | 0.07 | 0.03 | 0.6 | [9 empty] | 0 | [20 empty] | 0 | [20 empty] | C |  | 0.999817 | 0.07 | Fact Sheet (2019-04); Haldar (2017) | # | 6.01 | 0.999817 | 60.089 |  | 0 |  |  |  | # | [42 empty] | # | Magmatic Sulphide | Small M-UM Intrusion-related |  |  | #
Ni S | Australia | Munda | Deposit |  |  | UG | Estrella Resources |  | F | 0 | [20 empty] | 0 | [20 empty] | 0.24 | [7 empty] | 2.36 | [12 empty] | 0 | [20 empty] | 0 | [20 empty] | C |  | 2.36 | 0 | AR 2018 | # | 0.24 | 2.36 | 5.664 |  | 0 |  |  |  | # | [42 empty] | # | Magmatic Sulphide | Archean Komatiite |  |  | #
Ni L | Australia | Munglinup-Boanaernup (Young River) | Deposit |  |  | OC | UltraCharge |  | HPAL? | 0 | [20 empty] | 0 | [20 empty] | 1 | [7 empty] | 1 | [12 empty] | 0 | [20 empty] | 0 | [20 empty] | C |  | 1 | 0 | WA MINEDEX | # | 1 | 1 | 10 |  | 0 |  |  |  | # | South Korea | 0.388 | - | - | - | - | - | [5 empty] | South Korea | [28 empty] | South Korea | # | Laterite | Oxide | Oxide? |  | #
Ni S | Australia | Munni Munni | Deposit |  |  | UG | Artemis Resources; Platina Resources |  | F | 12.4 | 0.09 | 0.2 | [5 empty] | 0.07 |  | 1.1 | 1.4 | 0.1 | [8 empty] | 9.8 | 0.22 | 0.3 | [5 empty] | 0.11 |  | 1.1 | 1.6 | 0.1 | [8 empty] | 1.4 | 0.15 | 0.3 | [5 empty] | 0.09 |  | 1.1 | 1.6 | 0.1 | [8 empty] | 0 | [20 empty] | 0 | [20 empty] | C |  | 0.08779661 | 0 | AR 2016 | # | 23.6 | 0.08779661 | 20.72 |  | 0 |  |  |  | # | [42 empty] | # | Magmatic Sulphide | Layered Intrusive |  |  | #
Ni L | Australia | Murrin Murrin | Operating |  |  | OC | Glencore |  | HPAL | 138.4 | [7 empty] | 1.01 | 0.075 | [11 empty] | 75.5 | [7 empty] | 0.99 | 0.084 | [11 empty] | 17 | [7 empty] | 0.9 | 0.07 | [11 empty] | 83.1 | [7 empty] | 1.05 | 0.082 | [11 empty] | 18.5 | [7 empty] | 1.05 | 0.078 | [11 empty] | C | C | 0.9953616 | 0.07757471 | AR 2018 | # | 230.9 | 0.9953616 | 2298.29 |  | 101.6 | 1.05 | 1066.8 |  | # | Colombia | - | 1650.88114 | - | 373.7 | - | 3227 |  | 2853.3 |  | 0 | 1650.88114 | Colombia | - | - | - | - | 0 | #DIV/0! | 0 | 0 | - | - | - | - | - | - | - | - | 0 | - | - | - | - | 0 | #DIV/0! | 0 | 0 | - | - | 0 | Colombia | # | Laterite | Clay silicate | Clay silicate |  | #
Ni L | Burundi | Musongati | Deposit |  |  |  | Burundi Mining & Metallurgy |  |  | 0 | [20 empty] | 46.84 | 0.289684 | 0.067905 | [5 empty] | 1.586678 | 0.1226089 | 0.2827564 | 0.5387363 | [9 empty] | 103.34 | 0.1737933 | 0.01773476 | [5 empty] | 1.18862 | 0.0737933 | 0.06099652 | 0.2607123 | [9 empty] | 0 | [20 empty] | 0 | [20 empty] | C | C | 1.312771 | 0.08901851 | Tech Rep (2011-07) | # | 150.18 | 1.312771 | 1971.52 |  | 0 |  |  |  | # | [42 empty] | # | Laterite | Oxide-Hydrous Mg silicate | Oxide-Hydrous Mg silicate |  | #
Ni L | Myanmar | Mwetaung | Deposit |  |  | OC | Kingbao (Jingbao) Mining Co. |  |  | 0 | [20 empty] | 0 | [20 empty] | 110 | [7 empty] | 1.09 | [12 empty] | 0 | [20 empty] | 0 | [20 empty] | NC | NC | 1.09 | 0 | Berger et al (2011) | # | 110 | 1.09 | 1199 |  | 0 |  |  |  | # | [42 empty] | # | Laterite | Oxide-hydrous Mg silicate | Oxide-hydrous Mg silicate |  | #
Ni S | Tanzania | Nachingwea-Ntaka Hill | Deposit |  |  |  | IMX Resources |  |  | 1.124 | 0.29 | 0.02 | [5 empty] | 1.74 | 0.06 | 0.032 | 0.038 | [9 empty] | 19.199 | 0.12 | 0.028 | [5 empty] | 0.51 | 0.02 | 0.035 | 0.045 | [9 empty] | 35.93 | 0.14 | 0.01 | [5 empty] | 0.7 | 0.02 | 0.01 | 0.02 | [9 empty] | 0 | [20 empty] | 0 | [20 empty] | C | C | 0.6559339 | 0.02079925 | AR 2018 | # | 56.253 | 0.6559339 | 368.9825 |  | 0 |  |  |  | # | [42 empty] | # | Magmatic Sulphide | Small M-UM Intrusion-related |  |  | #
Ni S | Zambia | Nama (A-C-D) | Deposit |  |  |  | unknown |  |  | 0 | [20 empty] | 131.070906 | 0.04483644 | [6 empty] | 0.01851062 | 0.05555728 | [11 empty] | 54.712289 | 0.03 | [6 empty] | 0.024 | 0.066 | [11 empty] | 0 | [20 empty] | 0 | [20 empty] | C | C | 0.02012721 | 0.05863262 | Tech Rep's (2007-05, 2008-05) | # | 185.783195 | 0.02012721 | 37.39298236 |  | 0 |  |  |  | # | [42 empty] | # | Hydrothermal Ni | Sediment-hosted Stratiform Cu | Cu-Co-Ni |  | #
Ni S | Australia | Nepean | C&M |  |  | UG | Focus Minerals |  | F | 0 | [20 empty] | 0 | [20 empty] | 0.5913 | [7 empty] | 2.2 | [12 empty] | 0 | [20 empty] | 0 | [20 empty] | C |  | 2.2 | 0 | WA MINEDEX | # | 0.5913 | 2.2 | 13.0086 |  | 0 |  |  |  | # | [42 empty] | # | Magmatic Sulphide | Archean Komatiite |  |  | #
Ni S | Australia | New Morning-Daybreak | Deposit |  |  | UG | Western Areas |  | F | 0 | [20 empty] | 3.658594 | [7 empty] | 1.395229 | [12 empty] | 2.574725 | [7 empty] | 1.378833 | [12 empty] | 0 | [20 empty] | 0 | [20 empty] | C |  | 1.388457 | 0 | AR 2018 | # | 6.233319 | 1.388457 | 86.546941 |  | 0 |  |  |  | # | [42 empty] | # | Magmatic Sulphide | Archean Komatiite |  |  | #
Ni L | Solomon Islands | Ngella-Floridas Islands | Deposit |  |  |  | unknown |  |  | 0 | [20 empty] | 0 | [20 empty] | 1.695 | [7 empty] | 0.6 | 0.06 | [11 empty] | 0 | [20 empty] | 0 | [20 empty] | NC | NC | 0.6 | 0.06 | media (10 Dec 2008) | # | 1.695 | 0.6 | 10.17 |  | 0 |  |  |  | # | [42 empty] | # | Laterite | Oxide-hydrous Mg silicate | Oxide-hydrous Mg silicate |  | #
Ni L | Cuba | Nicaro | Deposit |  |  |  | unknown (Cuban Gov't?) |  |  | 0 | [20 empty] | 0 | [20 empty] | 200 | [7 empty] | 1 | 0.1 | [11 empty] | 0 | [20 empty] | 0 | [20 empty] | NC | NC | 1 | 0.1 | Berger et al (2011) | # | 200 | 1 | 2000 |  | 0 |  |  |  | # | [42 empty] | # | Laterite | Oxide-Clay silicate | Oxide-Clay silicate |  | #
Ni S | Canada | Nickel King (Thye Lake) | Deposit |  |  |  | Strongbow Exploration |  |  | 0 | [20 empty] | 14.082 | 0.08 | [6 empty] | 0.35 | 0.016 | [11 empty] | 43.974 | 0.08 | [6 empty] | 0.31 | 0.015 | [11 empty] | 0 | [20 empty] | 0 | [20 empty] | C | C | 0.3197024 | 0.01524256 | Tech Rep (2010-06) | # | 58.056 | 0.3197024 | 185.6064 |  | 0 |  |  |  | # | [42 empty] | # | Magmatic Sulphide | Impact-related |  |  | #
Ni L | Australia | Nico Young-Ardnaree | Deposit |  |  | OC | Jervois Mining |  | HPAL? | 0 | [20 empty] | 0 | [20 empty] | 53.6 | [7 empty] | 0.66 | 0.05 | [8 empty] | 50 |  |  | 0 | [20 empty] | 0 | [20 empty] | C | C | 0.66 | 0.05 | media 20 Nov. 2017 | # | 53.6 | 0.66 | 353.76 |  | 0 |  |  |  | # | [42 empty] | # | Laterite | Oxide-clay silicate |  |  | #
Ni L | Australia | Nico Young-Thuddungra | Deposit |  |  | OC | Jervois Mining |  | HPAL? | 0 | [20 empty] | 0 | [20 empty] | 114.3 | [7 empty] | 0.56 | 0.06 | [8 empty] | 50 |  |  | 0 | [20 empty] | 0 | [20 empty] | C | C | 0.56 | 0.06 | media 20 Nov. 2017 | # | 114.3 | 0.56 | 640.08 |  | 0 |  |  |  | # | [42 empty] | # | Laterite | Oxide-clay silicate |  |  | #
Ni S | Canada | Nicobi | Deposit |  |  |  | Western Troy Capital Resources (?) |  |  | 0 | [20 empty] | 0 | [20 empty] | 1.8 | 0.25 | [6 empty] | 0.47 | [12 empty] | 0 | [20 empty] | 0 | [20 empty] | NC |  | 0.47 | 0 | website (4 August 2016) | # | 1.8 | 0.47 | 8.46 |  | 0 |  |  |  | # | [42 empty] | # | Magmatic Sulphide | Small M-UM Intrusion-related |  |  | #
Ni L | Australia | Nindilbillup Group | Deposit |  |  | OC | Australasian Mining |  | HPAL | 0 | [20 empty] | 0 | [20 empty] | 49 | [7 empty] | 0.5610204 | 0.02114286 | [6 empty] | 7.14898 |  |  |  |  | 0 | [20 empty] | 0 | [20 empty] | C | C | 0.5610204 | 0.02114286 | WA MINEDEX | # | 49 | 0.5610204 | 274.9 |  | 0 |  |  |  | # | Iran | 0.116 | - | - | - | - | - | [5 empty] | Iran | [28 empty] | Iran | # | Laterite | Oxide | Oxide |  | #
Ni L | Brazil | Niquelândia-Codemin | Operating |  |  |  | Anglo American |  |  | 0 | [20 empty] | 9.9 | [7 empty] | 1.261616 | [12 empty] | 5.3 | [7 empty] | 1.21 | [12 empty] | 0 | [20 empty] | 8.3 | [7 empty] | 1.26 | [12 empty] | C |  | 1.243618 | 0 | ResV-ResC 2018 | # | 15.2 | 1.243618 | 189.03 |  | 8.3 | 1.26 | 104.58 |  | # | [42 empty] | # | Laterite | Hydrous Mg silicate-clay silicate-oxide | Hydrous Mg silicate-clay silicate-oxide |  | #
Ni L | Australia | NiWest-Eucalyptus | Deposit |  |  | OC | GME Resources |  | HL | 0 | [20 empty] | 23.7 | [7 empty] | 1.04 | 0.064 | [11 empty] | 12.8 | [7 empty] | 0.95 | 0.056 | [11 empty] | 0 | [20 empty] | 32.2 | [7 empty] | 0.87 | 0.05 | [11 empty] | C | C | 1.008438 | 0.06119452 | AR 2018 | # | 36.5 | 1.008438 | 368.08 |  | 32.2 | 0.87 | 280.14 |  | # | Greece | - | 838.954 | - | 140.6 | - | 3217.39 |  | 3076.79 |  | 0 | 838.954 | Greece | - | - | - | - | 0 | #DIV/0! | 0 | 0 | - | - | - | - | - | - | - | - | 0 | - | - | - | - | - | - | - | - | - | - | - | Greece | # | Laterite | Clay silicate | Clay silicate |  | #
Ni L | Australia | NiWest-Hepi | Deposit |  |  | OC | GME Resources |  | HL | 1.6 | [7 empty] | 1.2 | 0.078 | [11 empty] | 1.5 | [7 empty] | 1.01 | 0.073 | [11 empty] | 1.4 | [7 empty] | 0.95 | 0.074 | [11 empty] | 0 | [20 empty] | 4.7 | [7 empty] | 0.91 | 0.06 | [11 empty] | C | C | 1.058889 | 0.07508889 | AR 2018 | # | 4.5 | 1.058889 | 47.65 |  | 4.7 | 0.91 | 42.77 |  | # | Ethiopia | - | - | - | - | - | 221 |  | 221 |  | 0 | 0 | Ethiopia | - | - | - | - | 0 | #DIV/0! | 0 | 0 | - | - | - | - | - | - | - | - | 0 | - | - | - | - | - | - | - | - | - | - | - | Ethiopia | # | Laterite | Clay silicate | Clay silicate |  | #
Ni L | Australia | NiWest-Macey Hill | Deposit |  |  | OC | unknown |  | HPAL | 0 | [20 empty] | 0 | [20 empty] | 0.3 | [7 empty] | 1.4 | 0.15 | [11 empty] | 0 | [20 empty] | 0 | [20 empty] | C | C | 1.4 | 0.15 | WA MINEDEX | # | 0.3 | 1.4 | 4.2 |  | 0 |  |  |  | # | Kazakhstan | - | 53.037 | - | 0.45 | - | 1251.497 |  | 1251.047 |  | 0 | 53.037 | Kazakhstan | - | - | - | - | 0 | #DIV/0! | 0 | 0 | - | - | - | - | - | - | - | - | 0 | - | - | - | - | - | - | - | - | - | - | - | Kazakhstan | # | Laterite | Clay silicate | Clay silicate |  | #
Ni L | Australia | NiWest-Mertondale | Deposit |  |  | OC | GME Resources |  | HL | 0 | [20 empty] | 1.9 | [7 empty] | 0.98 | 0.07 | [11 empty] | 0 | [20 empty] | 0 | [20 empty] | 0 | [20 empty] | C | C | 0.98 | 0.07 | AR 2018 | # | 1.9 | 0.98 | 18.62 |  | 0 |  |  |  | # | Indonesia | - | 6990.597 | - | 3010.8 | - | 33291.17 |  | 30280.37 |  | 0 | 6990.597 | Indonesia | - | - | - | - | 0 | #DIV/0! | 0 | 0 | - | - | - | - | - | - | - | - | 0 | - | - | - | - | 0 | #DIV/0! | 0 | 0 | - | - | 0 | Indonesia | # | Laterite | Clay silicate | Clay silicate |  | #
Ni L | Australia | NiWest-Mount Kilkenny | Deposit |  |  | OC | GME Resources |  | HL | 8.8 | [7 empty] | 1.1 | 0.063 | [11 empty] | 12.7 | [7 empty] | 1.09 | 0.079 | [11 empty] | 4.5 | [7 empty] | 0.98 | 0.051 | [11 empty] | 0 | [20 empty] | 27.9 | [7 empty] | 0.96 | 0.06 | [11 empty] | C | C | 1.074346 | 0.06873846 | AR 2018 | # | 26 | 1.074346 | 279.33 |  | 27.9 | 0.96 | 267.84 |  | # | Finland | 455.676 | - | 156.6539 | - | 4796.258627 | - | 4639.604727 |  | 0 |  | 455.676 | Finland | 0 | #DIV/0! | 0 | 0 | - | - | - | - | 0 | #DIV/0! | 0 | 0 | - | - | - | - | 0 | 0 | #DIV/0! | 0 | 0 | - | - | - | - | 0 | - | 0 | Finland | # | Laterite | Clay silicate | Clay silicate |  | #
Ni L | Australia | NiWest-Murrin North | Deposit |  |  | OC | GME Resources |  | HL | 3.4 | [7 empty] | 0.98 | 0.062 | [11 empty] | 0.1 | [7 empty] | 0.88 | 0.051 | [11 empty] | 0.1 | [7 empty] | 0.86 | 0.083 | [11 empty] | 0 | [20 empty] | 0 | [20 empty] | C | C | 0.9738889 | 0.06227778 | AR 2018 | # | 3.6 | 0.9738889 | 35.06 |  | 0 |  |  |  | # | Guinea | - | - | - | - | - | - |  |  |  | 0 | 0 | Guinea | - | - | - | - | 0 | #DIV/0! | 0 | 0 | - | - | - | - | - | - | - | - | 0 | - | - | - | - | - | - | - | - | - | - | - | Guinea | # | Laterite | Clay silicate | Clay silicate |  | #
Ni L | Australia | NiWest-Waite Kauri | Deposit |  |  | OC | GME Resources |  | HL | 1.5 | [7 empty] | 1.01 | 0.062 | [11 empty] | 0.3 | [7 empty] | 0.91 | 0.025 | [11 empty] | 0 | [20 empty] | 0 | [20 empty] | 0 | [20 empty] | C | C | 0.9933333 | 0.05583333 | AR 2018 | # | 1.8 | 0.9933333 | 17.88 |  | 0 |  |  |  | # | India | - | - | - | - | - | 1992.97 |  | 1992.97 |  | 0 | 0 | India | - | - | - | - | 0 | #DIV/0! | 0 | 0 | - | - | - | - | - | - | - | - | 0 | - | - | - | - | - | - | - | - | - | - | - | India | # | Laterite | Clay silicate | Clay silicate |  | #
Ni L | Australia | NiWest-Wanbanna | Deposit |  |  | OC | GME Resources |  | HL | 0 | [20 empty] | 10.1 | [7 empty] | 1.03 | 0.066 | [11 empty] | 0.7 | [7 empty] | 0.99 | 0.07 | [11 empty] | 0 | [20 empty] | 0 | [20 empty] | C | C | 1.027407 | 0.06625926 | AR 2018 | # | 10.8 | 1.027407 | 110.96 |  | 0 |  |  |  | # | Guatemala | - | 266.573 | - | 252.246 | - | 3950.2955 |  | 3698.0495 |  | 0 | 266.573 | Guatemala | - | - | - | - | 0 | #DIV/0! | 0 | 0 | - | - | - | - | - | - | - | - | 0 | - | - | - | - | - | - | - | - | - | - | - | Guatemala | # | Laterite | Clay silicate | Clay silicate |  | #
Ni L | Cameroon | Nkamouna-Mada | Deposit |  |  |  | Geovic Mining Corp |  |  | 59.805 | [7 empty] | 0.68 | 0.24 | [11 empty] | 54.169 | [7 empty] | 0.6270313 | 0.2022768 | [11 empty] | 202.55 | [7 empty] | 0.5868873 | 0.1990161 | [11 empty] | 0 | [20 empty] | 68.132 | [7 empty] | 0.66 | 0.26 | [11 empty] | C | C | 0.6113505 | 0.2073177 | Tech Rep (2011-06) | # | 316.524 | 0.6113505 | 1935.0709 |  | 68.132 | 0.66 | 449.6712 |  | # | Cameroon | [11 empty] | Cameroon | [28 empty] | Cameroon | # | Laterite | Oxide-clay silicate | Oxide-clay silicate |  | #
Ni S | South Africa | Nkomati | Operating |  |  |  | African Rainbow Min, Norilsk Nickel |  |  | 78.11 | 0.13 | 0.09343642 | [5 empty] | 0.33 | 0.02 | 0.207612 | 0.5255152 | 0.09343642 |  |  | 3.095306 | [5 empty] | 94.09 | 0.15 | 0.1234364 | [5 empty] | 0.37 | 0.02 | 0.207612 | 0.5255152 | 0.1234364 |  |  | 3.095306 | [5 empty] | 46.35 | 0.1308738 | 0.1184364 | [5 empty] | 0.4013592 | 0.02 | 0.207612 | 0.5255152 | 0.1184364 |  |  | 6.219417 | [5 empty] | 54.01 | 0.1093446 | 0.07343642 | [5 empty] | 0.2986225 | 0.01987965 | 0.207612 | 0.5255152 | 0.07343642 |  |  | 4.559329 | [5 empty] | 30.45 | 0.13 | 0.08343642 | [5 empty] | 0.33 | 0.02 | 0.207612 | 0.5255152 | 0.08343642 | [8 empty] | C | C | 0.3623546 | 0.02 | ResV-ResC 2018 | # | 218.55 | 0.3623546 | 791.926 |  | 84.46 | 0.3099349 | 261.771 |  | # | [42 empty] | # | Magmatic Sulphide | Layered Intrusive | Stratabound Stratiform Reef-type | Eastern Limb Bushveld | #
Ni L | Philippines | Nonoc | Care & Maint. |  |  | OC | Philnico Developments |  | Caron? | 0 | [20 empty] | 0 | [20 empty] | 144.7 | [7 empty] | 1.1 | 0.11 | [11 empty] | 0 | [20 empty] | 0 | [20 empty] | NC | NC | 1.1 | 0.11 | Sajona & Domingo (2011), Berger et al (2011) | # | 144.7 | 1.1 | 1591.7 |  | 0 |  |  |  | # | [42 empty] | # | Laterite | Oxide-Clay silicate | Oxide-Clay silicate |  | #
Ni S | Russia | Nord Kamennik | Deposit |  |  |  | unknown |  |  | 0 | [20 empty] | 3.147 | 0.17 | 0.202 | [5 empty] | 0.13 |  | 1.71 | 2.565 | [9 empty] | 0 | [20 empty] | 0 | [20 empty] | 0 | [20 empty] | C |  | 0.13 | 0 | FODD (2017) | # | 3.147 | 0.13 | 4.0911 |  | 0 |  |  |  | # | [42 empty] | # | Magmatic Sulphide | Proterozoic komatiite | Pechenga camp |  | #
Ni L | Indonesia | North Konawe Group (Hanking) | C&M |  |  |  | China Hanking Mining JV |  | DSO | 85.43587 | [7 empty] | 1.51 | [12 empty] | 182.0712 | [7 empty] | 1.35 | [12 empty] | 172.884 | [7 empty] | 1.021118 | [12 empty] | 0 | [20 empty] | 0 | [20 empty] | C |  | 1.251931 | 0 | AR 2017 | # | 440.39107 | 1.251931 | 5513.393237 |  | 0 |  |  |  | # | [42 empty] | # | Laterite | Oxide-hydrous Mg silicate |  |  | #
Ni L | Indonesia | North Konawe Group (Limonite) | Operating |  |  |  | PT Antam |  | HPAL? | 40.07 | [7 empty] | 1.418018 | 0.14 | [6 empty] | 42.21895 | 10.06914 |  |  |  | 57.67 | [7 empty] | 1.414417 | 0.09900988 | [6 empty] | 38.63194 | 12.5507 |  |  |  | 33.56 | [7 empty] | 1.381088 | 0.09524434 | [6 empty] | 34.79519 | 16.28219 |  |  |  | 22.37 | [7 empty] | 1.381998 | 1.148225 | [6 empty] | 41.3646 | 10.63959 |  |  |  | 42.13 | [7 empty] | 1.375231 | 0.09384287 | [6 empty] | 38.32924 | 12.77059 |  |  |  | C | C | 1.406997 | 0.1105567 | AR 2018 | # | 131.3 | 1.406997 | 1847.387 |  | 64.5 | 1.377578 | 888.538 |  | # | [42 empty] | # | Laterite | Oxide-hydrous Mg silicate |  |  | #
Ni L | Indonesia | North Konawe Group (Saprolite) | Operating |  |  |  | PT Antam |  | RKEF | 30.42 | [7 empty] | 1.702235 | 0.0455194 | [6 empty] | 16.30906 | 36.23506 |  |  |  | 56.47 | [7 empty] | 1.742855 | 0.03580131 | [6 empty] | 15.84054 | 36.72375 |  |  |  | 79.83 | [7 empty] | 1.562097 | 0.03970562 | [6 empty] | 15.26732 | 37.40765 |  |  |  | 18.04 | [7 empty] | 1.67 | 0.04 | [6 empty] | 13.55239 | 38.18357 |  |  |  | 35.92 | [7 empty] | 1.601615 | 0.04 | [6 empty] | 14.89728 | 37.55697 |  |  |  | C | C | 1.648892 | 0.03944398 | AR 2018 | # | 166.72 | 1.648892 | 2749.032 |  | 53.96 | 1.624477 | 876.568 |  | # | [42 empty] | # | Laterite | Hydrous Mg silicate-oxide |  |  | #
Ni S | USA | NorthMet (Dunka Road) | Deposit |  |  |  | Polymet Mining |  |  | 237.2 | 0.27 | 0.035 | 0.97 |  |  |  |  | 0.08 | 0.0072 | 0.069 | 0.241 | [9 empty] | 412.2 | 0.23 | 0.032 | 0.87 |  |  |  |  | 0.07 | 0.007 | 0.063 | 0.21 | [9 empty] | 508.9 | 0.24 | 0.037 | 0.93 |  |  |  |  | 0.07 | 0.0066 | 0.072 | 0.234 | [9 empty] | 121.849 | 0.308 | 0.041 | 1.11 |  |  |  |  | 0.087 | 0.007481 | 0.082 | 0.282 | [9 empty] | 132.82 | 0.281 | 0.037 | 1.02 |  |  |  |  | 0.081 | 0.007406 | 0.078 | 0.256 | [9 empty] | C | C | 0.07204783 | 0.006865216 | AIF 2018 | # | 1158.3 | 0.07204783 | 834.53 |  | 254.669 | 0.08387076 | 213.59283 |  | # | [42 empty] | # | Magmatic Sulphide | Small M-UM Intrusion-related | Duluth Complex - Keweenawan LIP |  | #
Ni S | Canada | Norton Lake | Deposit |  |  |  | Copper Lake Resources |  |  | 1.769721 | 0.61 | [6 empty] | 0.67 | 0.03 |  | 0.46 | [9 empty] | 0.488933 | 0.61 | [6 empty] | 0.67 | 0.03 |  | 0.47 | [9 empty] | 0.198571 | 0.59 | [6 empty] | 0.66 | 0.03 |  | 0.47 | [9 empty] | 0 | [20 empty] | 0 | [20 empty] | C | C | 0.6691919 | 0.03 | Tech Rep (2009-05) | # | 2.457225 | 0.6691919 | 16.4435504 |  | 0 |  |  |  | # | [42 empty] | # | Magmatic Sulphide | Small M-UM Intrusion-related |  |  | #
Ni S | Australia | Nova-Bollinger | Operating |  |  | UG | Independence Group |  | F | 12 | 0.8783333 | [6 empty] | 2.145917 | 0.07 | [11 empty] | 1.1 | 0.39 | [6 empty] | 0.88 | 0.04 | [11 empty] | 0.1 | 0.4 | [6 empty] | 0.6 | 0.02 | [11 empty] | 10.2 | 0.79 | [6 empty] | 1.93 | 0.07 | [11 empty] | 1.3 | 0.57 | [6 empty] | 1.34 | 0.04 | [11 empty] | C | C | 2.028712 | 0.06712121 | AR 2018 | # | 13.2 | 2.028712 | 267.79 |  | 11.5 | 1.863304 | 214.28 |  | # | [42 empty] | # | Magmatic Sulphide | Proterozoic Komatiite |  |  | #
Ni L | Burundi | Nyabikere | Deposit |  |  |  | unknown |  |  | 0 | [20 empty] | 0 | [20 empty] | 46 | [7 empty] | 1.45 | 0.03 | [11 empty] | 0 | [20 empty] | 0 | [20 empty] | C | C | 1.45 | 0.03 | Evans et al (2016) | # | 46 | 1.45 | 667 |  | 0 |  |  |  | # | Burundi | [11 empty] | Burundi | [28 empty] | Burundi | # | Laterite | Hydrous Mg silicate-oxide | Hydrous Mg silicate-oxide |  | #
Ni S | USA | Nye Basin | Deposit |  |  |  | unknown |  |  | 0 | [20 empty] | 0 | [20 empty] | 54.432 | 0.52 | [6 empty] | 0.59 | [12 empty] | 0 | [20 empty] | 0 | [20 empty] | NC |  | 0.59 | 0 | Tech Rep 2009-06 (Nev) | # | 54.432 | 0.59 | 321.1488 |  | 0 |  |  |  | # | [42 empty] | # | Magmatic Sulphide | Layered Intrusive | Stratabound Stratiform Reef-type |  | #
Ni L | Australia | Nyngan-Summervale | Deposit |  |  | OC | Alchemy Resources |  | HPAL? | 0 | [20 empty] | 0 | [20 empty] | 6.63903 | [7 empty] | 0.82 | 0.04 | [6 empty] | 19.7 |  |  |  |  | 0 | [20 empty] | 0 | [20 empty] | C | C | 0.82 | 0.04 | media 29 Feb 2019 | # | 6.63903 | 0.82 | 54.440046 |  | 0 |  |  |  | # | [42 empty] | # | Laterite | Oxide-clay silicate | Oxide-clay silicate |  | #
Ni L | Australia | Nyngan-West Lynn | Deposit |  |  | OC | Alchemy Resources |  | HPAL? | 0 | [20 empty] | 0 | [20 empty] | 14.701426 | [7 empty] | 0.85 | 0.05 | [6 empty] | 20.2 |  |  |  |  | 0 | [20 empty] | 0 | [20 empty] | C | C | 0.85 | 0.05 | media 29 Feb 2019 | # | 14.701426 | 0.85 | 124.962121 |  | 0 |  |  |  | # | [42 empty] | # | Laterite | Oxide-clay silicate | Oxide-clay silicate |  | #
Ni L | Indonesia | Obi Island | Deposit |  |  |  | Carnegie Minerals-50%, PT Antam-50% (?) |  | DSO? | 0 | [20 empty] | 0 | [20 empty] | 88 | [7 empty] | 1.2 | [12 empty] | 0 | [20 empty] | 0 | [20 empty] | NC |  | 1.2 | 0 | Berger et al (2011) | # | 88 | 1.2 | 1056 |  | 0 |  |  |  | # | [42 empty] | # | Laterite | Oxide-hydrous Mg silicate | Oxide-hydrous Mg silicate |  | #
Ni S | Canada | Old Nick | Deposit |  |  |  | Huakan Int'l Mining |  |  | 0 | [20 empty] | 0 | [20 empty] | 30.496085 | [7 empty] | 0.1602 | 0.0083 | [11 empty] | 0 | [20 empty] | 0 | [20 empty] | C | C | 0.1602 | 0.0083 | Tech Rep (2007-07) | # | 30.496085 | 0.1602 | 48.85472817 |  | 0 |  |  |  | # | [42 empty] | # | Hydrothermal Ni | Sediment-hosted Pb-Zn | VMS |  | #
Ni L | Brazil | Onça Puma | Operating |  |  |  | Vale |  |  | 60.7 | [7 empty] | 1.66 | [12 empty] | 53.1 | [7 empty] | 1.38 | [12 empty] | 0 | [20 empty] | 60.7 | [7 empty] | 1.66 | [12 empty] | 53.1 | [7 empty] | 1.38 | [12 empty] | C |  | 1.52935 | 0 | Form 20F 2018 | # | 113.8 | 1.52935 | 1740.4 |  | 113.8 | 1.52935 | 1740.4 |  | # | [42 empty] | # | Laterite | Hydrous Mg silicate-oxide | Hydrous Mg silicate-oxide |  | #
Ni S | Finland | Oravainen | Deposit |  |  |  | unknown |  |  | 0 | [20 empty] | 0 | [20 empty] | 1.3 | 0.16 | [6 empty] | 0.95 | 0.03 | [11 empty] | 0 | [20 empty] | 0 | [20 empty] | NC | NC | 0.95 | 0.03 | Eilu et al (2012) | # | 1.3 | 0.95 | 12.35 |  | 0 |  |  |  | # | [42 empty] | # | Magmatic Sulphide | Small M-UM Intrusion-related |  |  | #
Ni S | Finland | Outokumpu-Hautalampi (Keretti) | C&M |  |  |  | Boliden |  |  | 1.03 | 0.47 | [5 empty] | 0.06 | 0.47 | 0.13 | [11 empty] | 1.23 | 0.3 | [5 empty] | 0.07 | 0.42 | 0.11 | [11 empty] | 0.9 | 0.3 | [5 empty] | 0.1 | 0.4 | 0.1 | [11 empty] | 0 | [20 empty] | 0 | [20 empty] | C | C | 0.4306013 | 0.1136709 | media (8 July 2014) | # | 3.16 | 0.4306013 | 13.607 |  | 0 |  |  |  | # | [42 empty] | # | Hydrothermal Ni | VMS |  |  | #
Ni S | Finland | Outokumpu-Riihilahti | Deposit |  |  |  | Boliden |  |  | 0 | [20 empty] | 0.14 | 1.69 | [6 empty] | 0.16 | 0.04 | [11 empty] | 0.559 | 0.72 | 0.3 | 6 |  |  |  |  | 0.03 | 0.09 | [11 empty] | 0 | [20 empty] | 0 | [20 empty] | C | C | 0.0560372 | 0.07998569 | media (8 July 2014) | # | 0.699 | 0.0560372 | 0.3917 |  | 0 |  |  |  | # | [42 empty] | # | Hydrothermal Ni | VMS |  |  | #
Ni S | Finland | Outokumpu-Saramäki | Deposit |  |  |  | Boliden |  |  | 0 | [20 empty] | 0 | [20 empty] | 3.4 | 0.71 | [5 empty] | 0.63 | 0.05 | 0.09 | [11 empty] | 0 | [20 empty] | 0 | [20 empty] | C | C | 0.05 | 0.09 | media (8 July 2014) | # | 3.4 | 0.05 | 1.7 |  | 0 |  |  |  | # | [42 empty] | # | Hydrothermal Ni | VMS |  |  | #
Ni S | Finland | Outokumpu-Sarkalahti | Deposit |  |  |  | Boliden |  |  | 0 | [20 empty] | 0 | [20 empty] | 0.19 | 0.33 | [6 empty] | 1.02 | 0.027 | [11 empty] | 0 | [20 empty] | 0 | [20 empty] | C | C | 1.02 | 0.027 | media (8 July 2014) | # | 0.19 | 1.02 | 1.938 |  | 0 |  |  |  | # | [42 empty] | # | Hydrothermal Ni | VMS |  |  | #
Ni S | Finland | Outokumpu-Särkiniemi | Deposit |  |  |  | Boliden |  |  | 0 | [20 empty] | 0.1 | 0.35 | [6 empty] | 0.7 | 0.05 | [11 empty] | 0 | [20 empty] | 0 | [20 empty] | 0 | [20 empty] | C | C | 0.7 | 0.05 | media (8 July 2014) | # | 0.1 | 0.7 | 0.7 |  | 0 |  |  |  | # | [42 empty] | # | Hydrothermal Ni | VMS |  |  | #
Ni S | Finland | Outokumpu-Valkeisenranta (Rytky) | Deposit |  |  |  | Boliden |  |  | 0 | [20 empty] | 1.54 | 0.29 | [6 empty] | 0.71 | 0.03 | [11 empty] | 0 | [20 empty] | 0 | [20 empty] | 0 | [20 empty] | C | C | 0.71 | 0.03 | media (8 July 2014) | # | 1.54 | 0.71 | 10.934 |  | 0 |  |  |  | # | [42 empty] | # | Hydrothermal Ni | VMS |  |  | #
Ni S | Finland | Outokumpu-Vuonos | Deposit |  |  |  | Boliden |  |  | 0 | [20 empty] | 0 | [20 empty] | 0.76 | 1.76 | 0.1 | 11 |  |  |  | 1.33 | 0.13 | 0.14 | [11 empty] | 0 | [20 empty] | 0 | [20 empty] | C | C | 0.13 | 0.14 | media (8 July 2014) | # | 0.76 | 0.13 | 0.988 |  | 0 |  |  |  | # | [42 empty] | # | Hydrothermal Ni | VMS |  |  | #
Ni S | Canada | Owen | Deposit |  |  |  | Sudbury Platinum |  |  | 0 | [20 empty] | 0 | [20 empty] | 0.09261 | 0.27 | [6 empty] | 0.53 | [12 empty] | 0 | [20 empty] | 0 | [20 empty] | NC |  | 0.53 | 0 | website (7 Nov 2019) | # | 0.09261 | 0.53 | 0.490833 |  | 0 |  |  |  | # | [42 empty] | # | Magmatic Sulphide | Impact-related |  |  | #
Ni L | Australia | Owendale | Deposit |  |  | OC | Platina Resources |  | HPAL? | 7.8 | [7 empty] | 0.13 | 0.07 | 0.42 | [7 empty] | 435 |  |  | 12.5 | [7 empty] | 0.11 | 0.06 | 0.26 | [7 empty] | 410 |  |  | 15.3 | [7 empty] | 0.08 | 0.05 | 0.22 | [7 empty] | 380 |  |  | 2.225 | [7 empty] | 0.13 | 0.09 | [8 empty] | 560 |  |  | 1.765 | [7 empty] | 0.13 | 0.08 | [8 empty] | 540 |  |  | C | C | 0.1014888 | 0.05789326 | AR 2018 | # | 35.6 | 0.1014888 | 36.13 |  | 3.99 | 0.13 | 5.187 |  | # | Ukraine | - | 65.3 | - | - | - | - | [5 empty] | Ukraine | [28 empty] | Ukraine | # | Laterite | Oxide | Oxide |  | #
Ni L | Australia | Pacific Highway | Deposit |  |  | OC | unclear |  | HPAL? | 0 | [20 empty] | 0 | [20 empty] | 0.697 | [7 empty] | 0.9043 | 0.1157 | [8 empty] | 39.5 |  |  | 0 | [20 empty] | 0 | [20 empty] | C | C | 0.9043 | 0.1157 | media 6 June 2018 | # | 0.697 | 0.9043 | 6.302971 |  | 0 |  |  |  | # | Zimbabwe | 574.761 | - | 105.813 | - | 3637.708 | - | 3531.895 |  | 0 |  | 574.761 | Zimbabwe | 0 | #DIV/0! | 0 | 0 | - | - | - | - | - | - | - | - | - | - | - | - | 0 | 0 | #DIV/0! | 0 | 0 | - | - | - | - | - | - | 0 | Zimbabwe | # | Laterite | Oxide | Oxide |  | #
Ni S | Russia | Pana-Eastern | Deposit |  |  |  | unknown |  |  | 1.103 | 0.17 | 0.264 | [5 empty] | 0.23 |  | 2.5684 | 3.8526 | [9 empty] | 0 | [20 empty] | 0 | [20 empty] | 1.103 | 0.17 | 0.264 | [5 empty] | 0.23 |  | 2.5684 | 3.8526 | [9 empty] | 0 | [20 empty] | C |  | 0.23 | 0 | FODD (2017) | # | 1.103 | 0.23 | 2.5369 |  | 1.103 | 0.23 | 2.5369 |  | # | [42 empty] | # | Magmatic Sulphide | Layered Intrusive |  |  | #
Ni S | Russia | Pana-Western | Deposit |  |  |  | unknown |  |  | 12.713 | 0.16 | 0.149 | [5 empty] | 0.12 |  | 1.4012 | 2.1018 | [9 empty] | 0 | [20 empty] | 0 | [20 empty] | 12.713 | 0.16 | 0.149 | [5 empty] | 0.12 |  | 1.4012 | 2.1018 | [9 empty] | 0 | [20 empty] | C |  | 0.12 | 0 | FODD (2017) | # | 12.713 | 0.12 | 15.2556 |  | 12.713 | 0.12 | 15.2556 |  | # | [42 empty] | # | Magmatic Sulphide | Layered Intrusive |  |  | #
WB-UG2 | South Africa | Pandora JV |  |  |  |  | Lonmin |  |  | 21.34146 | 0.01554223 | 0.01536 | [5 empty] | 0.1124023 |  | 2.91456 | 1.33728 | 0.5328 | [8 empty] | 147.6829 | 0.01554223 | 0.01472 | [5 empty] | 0.1124023 |  | 2.79312 | 1.28156 | 0.5106 | [8 empty] | 21.09756 | 0.01554223 | 0.015104 | [5 empty] | 0.1124023 |  | 2.865984 | 1.314992 | 0.52392 | [8 empty] | 0 | [20 empty] | 0 | [20 empty] | C |  | 0.1124023 | 0 | ResV-ResC 2018 | # | 190.122 | 0.1124023 | 213.7015 |  | 0 |  |  |  | # | [42 empty] | # | Magmatic Sulphide | Layered Intrusive | Stratabound Stratiform Reef-type | Western Limb Bushveld | #
Ni S | Australia | Panton | Deposit |  |  | UG | Panoramic Resources |  | F | 6.53 | 0.06369066 | 0.3156202 | [5 empty] | 0.2473813 |  | 2.101194 | 2.262435 | [9 empty] | 5.63 | 0.07667851 | 0.3053996 | [5 empty] | 0.2780284 |  | 2.418277 | 2.69579 | [9 empty] | 2.16 | 0.1077778 | 0.3022222 | [5 empty] | 0.3127778 |  | 1.855556 | 1.994444 | [9 empty] | 0 | [20 empty] | 0 | [20 empty] | C |  | 0.2692947 | 0 | AR 2018 | # | 14.32 | 0.2692947 | 38.563 |  | 0 |  |  |  | # | [42 empty] | # | Magmatic Sulphide | Layered Intrusive |  |  | #
Ni S | Australia | Pardoo-Highway | Deposit |  |  | UG | Caeneus Minerals |  | F | 0 | [20 empty] | 0 | [20 empty] | 50 | 0.1266 | [6 empty] | 0.3034 | 0.03 | [11 empty] | 0 | [20 empty] | 0 | [20 empty] | C | C | 0.3034 | 0.03 | WA MINEDEX | # | 50 | 0.3034 | 151.7 |  | 0 |  |  |  | # | [42 empty] | # | Magmatic Sulphide | Layered Intrusive |  |  | #
Ni L | Australia | Patch-Gulch (Canegrass) | Deposit |  |  | OC | Nickelore |  | HPAL? | 0 | [20 empty] | 2.6 | [7 empty] | 0.78 | [12 empty] | 27 | [7 empty] | 0.7 | [12 empty] | 0 | [20 empty] | 0 | [20 empty] | C |  | 0.707027 | 0 | WA MINEDEX | # | 29.6 | 0.707027 | 209.28 |  | 0 |  |  |  | # | Philippines | - | 3907.089 | - | 2429.657 | - | 18013.35 |  | 15583.69 |  | 0 | 3907.089 | Philippines | - | - | - | - | 0 | #DIV/0! | 0 | 0 | - | - | - | - | - | - | - | - | 0 | - | - | - | - | 0 | #DIV/0! | 0 | 0 | - | - | 0 | Philippines | # | Laterite | Clay silicate-oxide | Clay silicate-oxide |  | #
PGE | Brazil | Pedra Branca (PGEs) | Deposit |  |  |  | ValOre Metals Corp |  |  | 0 | [20 empty] | 0 | [20 empty] | 27.2 | 0.03 | 0.02 | [5 empty] | 0.18 | 0.01149 | 0.42 | 0.77 |  |  |  | 0.5815675 | [5 empty] | 0 | [20 empty] | 0 | [20 empty] | C | C | 0.18 | 0.01149 | Tech Rep (2019-08) | # | 27.2 | 0.18 | 48.96 |  | 0 |  |  |  | # | [42 empty] | # | Magmatic Sulphide | Layered Intrusive | Stratabound Stratiform Reef-type |  | #
Ni L | Australia | Pelican | Deposit |  |  | OC | GSM Mining Company |  | HPAL | 0 | [20 empty] | 0 | [20 empty] | 5.39 | [7 empty] | 0.963 | 0.084 | [6 empty] | 21.1 |  |  |  |  | 0 | [20 empty] | 0 | [20 empty] | C | C | 0.963 | 0.084 | WA MINEDEX | # | 5.39 | 0.963 | 51.9057 |  | 0 |  |  |  | # | Malawi | - | - | - | - | - | 30.7908 |  | 30.7908 |  | 0 | 0 | Malawi | - | - | - | - | 0 | #DIV/0! | 0 | 0 | - | - | - | - | - | - | - | - | 0 | - | - | - | - | - | - | - | - | - | - | - | Malawi | # | Laterite | Clay silicate | Clay silicate |  | #
Ni S | Finland | Perttilahti | Deposit |  |  |  | unknown |  |  | 0 | [20 empty] | 0 | [20 empty] | 1.324 | 2.15 | [5 empty] | 1.89 | 0.14 | 0.15 | [11 empty] | 0 | [20 empty] | 0 | [20 empty] | NC | NC | 0.14 | 0.15 | Eilu et al (2012) | # | 1.324 | 0.14 | 1.8536 |  | 0 |  |  |  | # | [42 empty] | # | Hydrothermal Ni | VMS |  |  | #
Ni S | Botswana | Phikwe | C&M |  |  |  | BCL |  |  | 0 | [20 empty] | 0 | [20 empty] | 37.201156 | 0.42 | [6 empty] | 0.46 | [12 empty] | 0 | [20 empty] | 0 | [20 empty] | C |  | 0.46 | 0 | website (9 Jan 2013) | # | 37.201156 | 0.46 | 171.1253176 |  | 0 |  |  |  | # | [42 empty] | # | Magmatic Sulphide | Small M-UM Intrusion-related |  |  | #
Ni S | China | Piaohechuan |  |  |  |  | unknown |  |  | 0 | [20 empty] | 0 | [20 empty] | 1.2 | 0.22 | [6 empty] | 0.83 | [54 empty] | NC |  | 0.83 | 0 | Lu et al (2019) | # | 1.2 | 0.83 | 9.96 |  | 0 |  |  |  | # | [42 empty] | # | Magmatic Sulphide | Small M-UM Intrusion-related |  |  | #
Ni L | Brazil | Piauí (São João do Piauí) | Deposit |  |  |  | Brazilian Nickel |  |  | 52.887 | [7 empty] | 1.03 | 0.048 | [5 empty] | 0.69 | 12.47771 |  |  |  |  | 19.324 | [7 empty] | 0.92 | 0.048 | [5 empty] | 0.84 | 12.77147 |  |  |  |  | 0 | [20 empty] | 0 | [20 empty] | 0 | [20 empty] | C | C | 1.000563 | 0.048 | Fact Sheet (2018) | # | 72.211 | 1.000563 | 722.5169 |  | 0 |  |  |  | # | [42 empty] | # | Laterite | Clay silicate-hydrous Mg silicate | Clay silicate-hydrous Mg silicate |  | #
WB-Mer+UG2 | South Africa | Pilanesburg-East / West Pits |  |  |  |  | Sedibelo Pt Mines, Moepi |  |  | 0.4 | 0.012 | 0.06 | [5 empty] | 0.044 |  | 2.45 | 1.21 | 0.42 | [8 empty] | 68.3 | 0.02210249 | 0.07 | [5 empty] | 0.1091625 |  | 1.6506 | 0.8 | 0.2273499 | [8 empty] | 60 | 0.02276667 | 0.06386667 | [5 empty] | 0.112375 |  | 1.146767 | 0.6584 | 0.1417 | [8 empty] | 0 | [20 empty] | 40.5 | 0.012 | 0.0439542 | [5 empty] | 0.044 |  | 1.815063 | 0.8960447 | 0.3106696 | [8 empty] | C |  | 0.1104577 | 0 | Website (21 Oct 2019) | # | 128.7 | 0.1104577 | 142.159 |  | 40.5 | 0.044 | 17.82 |  | # | [42 empty] | # | Magmatic Sulphide | Layered Intrusive | Stratabound Contact-type | Western Limb Bushveld | #
Ni L | Cuba | Pinares de Mayari-Nicaro | Deposit |  |  |  | unknown (Cuban Gov't?) |  |  | 0 | [20 empty] | 0 | [20 empty] | 400 | [7 empty] | 1.1 | 0.14 | [11 empty] | 0 | [20 empty] | 0 | [20 empty] | NC | NC | 1.1 | 0.14 | Berger et al (2011) | # | 400 | 1.1 | 4400 |  | 0 |  |  |  | # | Cuba | [11 empty] | Cuba | [28 empty] | Cuba | # | Laterite | Oxide | Oxide |  | #
Ni L | Australia | Pitkin-State Forest | Deposit |  |  | OC | unclear |  | HPAL? | 0 | [20 empty] | 0 | [20 empty] | 1.1209114 | [7 empty] | 0.33 | 0.04 | [8 empty] | 53.9 |  |  | 0 | [20 empty] | 0 | [20 empty] | NC | NC | 0.33 | 0.04 | NSW Exploration Report | # | 1.1209114 | 0.33 | 3.69900762 |  | 0 |  |  |  | # | Austria | - | 123.308 | - | - | - | - | [5 empty] | Austria | [28 empty] | Austria | # | Laterite | Oxide | Oxide |  | #
NB | South Africa | Platreef (Flatreef-Turfspruit) | Deposit |  |  |  | Ivanhoe Mines |  |  | 0 | [20 empty] | 346 | 0.16 | 0.28 | [5 empty] | 0.32 |  | 1.68 | 1.7 | 0.11 | [8 empty] | 506 | 0.16 | 0.26 | [5 empty] | 0.31 |  | 1.42 | 1.46 | 0.1 | [8 empty] | 0 | [20 empty] | 124.7 | 0.17 | 0.3 | [5 empty] | 0.34 |  | 1.95 | 2.01 | 0.14 | [8 empty] | C |  | 0.314061 | 0 | AIF 2018 | # | 852 | 0.314061 | 2675.8 |  | 124.7 | 0.34 | 423.98 |  | # | [42 empty] | # | Magmatic Sulphide | Layered Intrusive | Stratabound Stratiform Reef-type | Platreef | #
Ni L | Indonesia | Pomalaa (Limonite) | Operating |  |  |  | PT Antam |  | HPAL? | 3.78 | [7 empty] | 1.41 | 0.13 | [6 empty] | 38.94 | 16.92 |  |  |  | 5.67 | [7 empty] | 1.38 | 0.13 | [6 empty] | 38.99 | 16.34 |  |  |  | 8.98 | [7 empty] | 1.41 | 0.11 | [6 empty] | 29.8 | 18.82 |  |  |  | 0.76 | [7 empty] | 1.63 | 0.13 | [6 empty] | 38.59 | 17.45 |  |  |  | 0.74 | [7 empty] | 1.59 | 0.16 | [6 empty] | 41.15 | 13.62 |  |  |  | C | C | 1.40077 | 0.120255 | AR 2018 | # | 18.43 | 1.40077 | 258.162 |  | 1.5 | 1.610267 | 24.154 |  | # | [42 empty] | # | Laterite | Oxide-hydrous Mg silicate |  |  | #
Ni L | Indonesia | Pomalaa (Saprolite) | Operating |  |  |  | PT Antam |  | RKEF | 8.99 | [7 empty] | 1.93 | 0.03 | [6 empty] | 13.81 | 42.84 |  |  |  | 12.63 | [7 empty] | 1.79 | 0.03 | [6 empty] | 13.04 | 42.59 |  |  |  | 9.13 | [7 empty] | 1.73 | 0.03 | [6 empty] | 12.38 | 42.76 |  |  |  | 7.67 | [7 empty] | 1.89 | 0.03 | [6 empty] | 13.53 | 43.16 |  |  |  | 11.14 | [7 empty] | 1.75 | 0.03 | [6 empty] | 12.85 | 42.68 |  |  |  | C | C | 1.813115 | 0.03 | AR 2018 | # | 30.75 | 1.813115 | 557.533 |  | 18.81 | 1.807087 | 339.913 |  | # | [42 empty] | # | Laterite | Hydrous Mg silicate-oxide |  |  | #
Ni L | New Caledonia | Prony | Deposit |  |  | OC | Vale |  | HPAL | 0 | [20 empty] | 0 | [20 empty] | 150 | [7 empty] | 1.38 | [12 empty] | 0 | [20 empty] | 0 | [20 empty] | NC |  | 1.38 | 0 | Dalvi & Bacon (2004) | # | 150 | 1.38 | 2070 |  | 0 |  |  |  | # | [42 empty] | # | Laterite | Oxide-Hydrous Mg silicate | Oxide-Hydrous Mg silicate |  | #
Ni S | Australia | Prospect D-Barrow Creek | Deposit |  |  | UG | Kidman Resources |  | F | 0 | [20 empty] | 0 | [20 empty] | 3.1638 | 0.5647188 | [6 empty] | 0.1974313 | [12 empty] | 0 | [20 empty] | 0 | [20 empty] | NC |  | 0.1974313 | 0 | website (2016-05-25) | # | 3.1638 | 0.1974313 | 6.24633 |  | 0 |  |  |  | # | [42 empty] | # | Magmatic Sulphide | Small M-UM Intrusion-related |  |  | #
Ni L | Philippines | Pujada | Deposit |  |  | OC | Asiaticus Management Corp |  |  | 0 | [20 empty] | 0 | [20 empty] | 200 | [7 empty] | 1.3 | 0.06 | [11 empty] | 0 | [20 empty] | 0 | [20 empty] | NC | NC | 1.3 | 0.06 | Berger et al (2011) | # | 200 | 1.3 | 2600 |  | 0 |  |  |  | # | [42 empty] | # | Laterite | Oxide-Hydrous Mg silicate | Oxide-Hydrous Mg silicate |  | #
Ni L | Indonesia | Pulau-Gag Island (Limonite) | Deposit |  |  |  | PT Antam |  | HPAL? | 5.56 | [7 empty] | 1.45 | 0.17 | [6 empty] | 43.29 | 9.25 |  |  |  | 19.73 | [7 empty] | 1.42 | 0.15 | [6 empty] | 42.53 | 10.94 |  |  |  | 103.42 | [7 empty] | 1.46 | 0.15 | [6 empty] | 43.29 | 9.25 |  |  |  | 1.37 | [7 empty] | 1.57 | 0.17 | [6 empty] | 42.27 | 9.7 |  |  |  | 4.14 | [7 empty] | 1.55 | 0.17 | [6 empty] | 40.88 | 11.51 |  |  |  | C | C | 1.453436 | 0.150864 | AR 2018 | # | 128.71 | 1.453436 | 1870.718 |  | 5.51 | 1.554973 | 85.679 |  | # | [42 empty] | # | Laterite | Oxide-hydrous Mg silicate |  |  | #
Ni L | Indonesia | Pulau-Gag Island (Saprolite) | Deposit |  |  |  | PT Antam |  | RKEF | 8.68 | [7 empty] | 2.06 | 0.05 | [6 empty] | 16.25 | 36.46 |  |  |  | 31.42 | [7 empty] | 1.97 | 0.04 | [6 empty] | 15.34 | 38.83 |  |  |  | 76.76 | [7 empty] | 1.88 | 0.04 | [6 empty] | 16.26 | 37.6 |  |  |  | 6.48 | [7 empty] | 1.96 | 0.05 | [6 empty] | 16.2 | 36.32 |  |  |  | 22.39 | [7 empty] | 1.87 | 0.04 | [6 empty] | 15.4 | 38.9 |  |  |  | C | C | 1.917568 | 0.04074277 | AR 2018 | # | 116.86 | 1.917568 | 2240.87 |  | 28.87 | 1.890201 | 545.701 |  | # | [42 empty] | # | Laterite | Hydrous Mg silicate-oxide |  |  | #
Ni L | Philippines | Pulot | Deposit |  |  | OC | Oriental Peninsula |  | DSO | 4.642286 | [7 empty] | 1.43 | 0.08 | [6 empty] | 34.3 |  |  |  |  | 3.123499 | [7 empty] | 1.58 | 0.06 | [6 empty] | 21.86 |  |  |  |  | 1.89404 | [7 empty] | 1.59 | 0.06 | [6 empty] | 19.75 |  |  |  |  | 0 | [20 empty] | 0 | [20 empty] | C | C | 1.509874 | 0.06961153 | Tech Rep 2008-04 | # | 9.659825 | 1.509874 | 145.85121 |  | 0 |  |  |  | # | [42 empty] | # | Laterite | Hydrous Mg silicate-Oxide | Hydrous Mg silicate-oxide |  | #
Ni L | Cuba | Punta Gorda | Deposit |  |  |  | unknown (Cuban Gov't?) |  |  | 0 | [20 empty] | 0 | [20 empty] | 310 | [7 empty] | 1.3 | 0.11 | [11 empty] | 0 | [20 empty] | 0 | [20 empty] | NC | NC | 1.3 | 0.11 | Berger et al (2011) | # | 310 | 1.3 | 4030 |  | 0 |  |  |  | # | [42 empty] | # | Laterite | Oxide-hydrous Mg silicate | Oxide-hydrous Mg silicate |  | #
Ni S | Finland | Puumala-Rantala | Deposit |  |  |  | unknown |  |  | 0 | [20 empty] | 0 | [20 empty] | 0.02 | 0.34 | [6 empty] | 0.53 | [12 empty] | 0 | [20 empty] | 0 | [20 empty] | NC |  | 0.53 | 0 | Eilu et al (2012) | # | 0.02 | 0.53 | 0.106 |  | 0 |  |  |  | # | [42 empty] | # | Magmatic Sulphide | Small M-UM Intrusion-related |  |  | #
Ni L | Australia | Pyke Hill | Deposit |  |  | OC | Cougar Metals, Admiralty Resources |  | HPAL | 4.2 | [7 empty] | 1 | 0.08 | [11 empty] | 6.3 | [7 empty] | 0.98 | 0.09 | [11 empty] | 0 | [20 empty] | 0 | [20 empty] | 0 | [20 empty] | C | C | 0.988 | 0.086 | AR 2018 | # | 10.5 | 0.988 | 103.74 |  | 0 |  |  |  | # | Madagascar | - | 225.927 | - | 225.927 | - | 2286.822 |  | 2060.895 |  | 0 | 225.927 | Madagascar | - | - | - | - | 0 | #DIV/0! | 0 | 0 | - | - | - | - | - | - | - | - | 0 | - | - | - | - | 0 | #DIV/0! | 0 | 0 | - | - | 0 | Madagascar | # | Laterite | Clay silicate | Clay silicate |  | #
Ni L | Australia | Quicksilver | Deposit |  |  | OC | Golden Mile Resources |  | HPAL? | 0 | [20 empty] | 4.4 | [7 empty] | 0.72 | 0.049 | [11 empty] | 21.9 | [7 empty] | 0.63 | 0.042 | [11 empty] | 0 | [20 empty] | 0 | [20 empty] | C | C | 0.645057 | 0.0431711 | media 19 Nov 2018 | # | 26.3 | 0.645057 | 169.65 |  | 0 |  |  |  | # |  | 0 | 384.91 | [8 empty] | 123.308 | Rest of the World | 0 | #DIV/0! | 0 | 0 | 0 | #DIV/0! | 0 | 0 | 0 | #DIV/0! | 0 | 0 | 0 | #DIV/0! | 0 | 0 | 0 | [12 empty] | # | Laterite | Oxide |  |  | #
Ni S | Australia | Radio Hill | C&M |  |  | OC | Artemis Resources |  | HL | 0 | [20 empty] | 1.98 | 1.04 | [6 empty] | 0.61 | 0.04 |  | 0.5 | [9 empty] | 2.04 | 0.73 | [6 empty] | 0.42 | 0.04 |  | 0.5 | [9 empty] | 0 | [20 empty] | 0 | [20 empty] | C | C | 0.5135821 | 0.04 | AR 2018 | # | 4.02 | 0.5135821 | 20.646 |  | 0 |  |  |  | # | [42 empty] | # | Magmatic Sulphide | Archean Komatiite |  |  | #
Ni S | Canada | Raglan | Operating |  |  |  | Glencore |  |  | 6.5 | 0.92 | [6 empty] | 3.75 | 0.08 | 1 | 2.41 | [9 empty] | 14.2 | 0.96 | [6 empty] | 3.15 | 0.07 | 0.94 | 2.35 | [9 empty] | 14 | 0.9 | [6 empty] | 3 | 0.07 | 0.9 | 2.2 | [9 empty] | 4.57 | 0.7 | [6 empty] | 2.83 | 0.06 | 0.75 | 1.83 | [9 empty] | 6.7 | 0.8 | [6 empty] | 2.76 | 0.06 | 0.87 | 2.14 | [9 empty] | C | C | 3.201873 | 0.0718732 | ResV-ResC 2018 | # | 34.7 | 3.201873 | 1111.05 |  | 11.27 | 2.788385 | 314.251 |  | # | [42 empty] | # | Magmatic Sulphide | Proterozoic Komatiite-related |  |  | #
Ni S | Canada | Raglan-Nunavik Group #1 | C&M? |  |  |  | Jilin Jien Nickel (?) |  |  | 0.559855 | 1.1 | 0.1 | [5 empty] | 0.93 | 0.04 | 0.6 | 2.66 | [9 empty] | 21.042322 | 1.134838 | 0.1382829 | [5 empty] | 0.9237751 | 0.04443576 | 0.5345625 | 2.170879 | [9 empty] | 5.22663 | 0.9191807 | 0.132606 | [5 empty] | 0.7204827 | 0.03419106 | 0.5071898 | 2.032756 | [9 empty] | 0 | [20 empty] | 0 | [20 empty] | C | C | 0.8843008 | 0.04234739 | Tech Rep (2011-08) | # | 26.828807 | 0.8843008 | 237.2474 |  | 0 |  |  |  | # | [42 empty] | # | Magmatic Sulphide | Proterozoic Komatiite-related |  |  | #
Ni S | Canada | Raglan-Nunavik Group #2 | Deposit |  |  |  | Jilin Jien Nickel (?) |  |  | 0 | [20 empty] | 5.641 | 0.66 | 0.07 | [5 empty] | 0.6 | 0.03 | 0.32 | 1.31 | [9 empty] | 1.777 | 0.55 | 0.06 | [5 empty] | 0.56 | 0.03 | 0.29 | 1.27 | [9 empty] | 0 | [20 empty] | 0 | [20 empty] | C | C | 0.5904179 | 0.03 | Tech Rep (2010-04) | # | 7.418 | 0.5904179 | 43.7972 |  | 0 |  |  |  | # | [42 empty] | # | Magmatic Sulphide | Proterozoic Komatiite-related |  |  | #
Ni L | PNG | Ramu | Operating | -5.570767 | 145.2039 | OC | MCC, Highlands Pacific |  | HPAL | 34 | [7 empty] | 0.9 | 0.1 | [11 empty] | 42 | [7 empty] | 0.9 | 0.1 | [11 empty] | 60 | [7 empty] | 1 | 0.1 | [11 empty] | 24 | [7 empty] | 0.9 | 0.1 | [6 empty] | 33 | 0.9 |  |  |  | 33 | [7 empty] | 0.9 | 0.1 | [11 empty] | C | C | 0.9441176 | 0.1 | AR 2018 | # | 136 | 0.9441176 | 1284 |  | 57 | 0.9 | 513 |  | # | [42 empty] | # | Laterite | Oxide-hydrous Mg silicate | Oxide-hydrous Mg silicate |  | #
Ni L | Philippines | Rapid City II-Dinagat Island | Deposit |  |  | OC | Century Peak Metals |  | DSO | 0 | [20 empty] | 9.067 | [7 empty] | 1.07 | [7 empty] | 41.91022 |  |  |  |  | 0 | [20 empty] | 0 | [20 empty] | 0 | [20 empty] | C |  | 1.07 | 0 | AR 2015 | # | 9.067 | 1.07 | 97.0169 |  | 0 |  |  |  | # | [42 empty] | # | Laterite | Hydrous Mg silicate-Oxide | Hydrous Mg silicate-oxide |  | #
Ni S | Finland | Rautavaara R1 | Deposit |  |  |  | Bluejay Mining |  |  | 0 | [20 empty] | 28.3013 | 0.101 | [5 empty] | 0.378 | 0.192 | 0.012 | [11 empty] | 5.9604 | 0.104 | [5 empty] | 0.391 | 0.186 | 0.012 | [11 empty] | 0 | [20 empty] | 0 | [20 empty] | C | C | 0.1909562 | 0.012 | QR (2011-03) | # | 34.2617 | 0.1909562 | 65.42484 |  | 0 |  |  |  | # | [42 empty] | # | Hydrothermal Ni | IOCG |  |  | #
Ni S | Australia | RAV 1-4-5-8 | Deposit |  |  | UG | Australasian Mining |  | F | 0 | [20 empty] | 0 | [20 empty] | 1.705605 | [7 empty] | 1.004263 | [12 empty] | 0 | [20 empty] | 0.038935 | [7 empty] | 2.94 | [12 empty] | C |  | 1.004263 | 0 | WA MINEDEX | # | 1.705605 | 1.004263 | 17.1287635 |  | 0.038935 | 2.94 | 1.144689 |  | # | [42 empty] | # | Magmatic Sulphide | Archean Komatiite |  |  | #
Ni L | Australia | Ravensthorpe | C&M |  |  | OC | First Quantum |  | HPAL | 86.8 | [7 empty] | 0.6345161 | 0.02854839 | [11 empty] | 141.9 | [7 empty] | 0.58 | 0.03 | [11 empty] | 110 | [7 empty] | 0.52 | 0.02 | [11 empty] | 81.8 | [7 empty] | 0.63 | 0.03 | [11 empty] | 115.4 | [7 empty] | 0.58 | 0.03 | [11 empty] | C | C | 0.5744848 | 0.02638028 | AIF 2018 | # | 338.7 | 0.5744848 | 1945.78 |  | 197.2 | 0.6007404 | 1184.66 |  | # | Venezuela | - | 180.28866 | - | 13.181 | - | 166.95 |  | 153.769 |  | 0 | 180.28866 | Venezuela | - | - | - | - | 0 | #DIV/0! | 0 | 0 | - | - | - | - | - | - | - | - | 0 | - | - | - | - | - | - | - | - | - | - | - | Venezuela | # | Laterite | Oxide | Oxide |  | #
Ni L | USA | Red Flat Mountain | Deposit |  |  |  | unknown |  |  | 0 | [20 empty] | 0 | [20 empty] | 14.5152 | [7 empty] | 0.91 | [12 empty] | 0 | [20 empty] | 0 | [20 empty] | NC |  | 0.91 | 0 | pers. comm. Golightly | # | 14.5152 | 0.91 | 132.08832 |  | 0 |  |  |  | # | [42 empty] | # | Laterite | Hydrous Mg silicate-oxide | Hydrous Mg silicate-oxide |  | #
Ni L | USA | Riddle (Nickel Mountain) | Deposit |  |  |  | unknown |  |  | 0 | [20 empty] | 0 | [20 empty] | 37.5 | [7 empty] | 1.1 | [12 empty] | 0 | [20 empty] | 0 | [20 empty] | NC |  | 1.1 | 0 | Berger et al (2011) | # | 37.5 | 1.1 | 412.5 |  | 0 |  |  |  | # | [42 empty] | # | Laterite | Hydrous Mg silicate-oxide | Hydrous Mg silicate-oxide |  | #
Ni S | Finland | Riihilathi | Deposit |  |  |  | unknown |  |  | 0 | [20 empty] | 0 | [20 empty] | 0.7 | 0.72 | 0.3 | 6 |  |  |  | 0.09 | 0.03 | 0.09 | [11 empty] | 0 | [20 empty] | 0 | [20 empty] | NC | NC | 0.03 | 0.09 | Eilu et al (2012) | # | 0.7 | 0.03 | 0.21 |  | 0 |  |  |  | # | [42 empty] | # | Hydrothermal Ni | VMS |  |  | #
Ni L | Philippines | Rio Tuba | Operating |  |  | OC | Nickel Asia Corp-60% |  | HPAL, DSO | 0 | [20 empty] | 51.758 | [7 empty] | 1.264553 | [7 empty] | 29.11179 |  |  |  | 32.62432 | 9.605 | [7 empty] | 1.638457 | [7 empty] | 12.07801 |  |  |  | 37.28371 | 0 | [20 empty] | 48.854 | [7 empty] | 1.200703 | [7 empty] | 29.21646 |  |  |  | 31.17119 | C |  | 1.323079 | 0 | AR 2018 | # | 61.363 | 1.323079 | 811.8811 |  | 48.854 | 1.200703 | 586.5912 |  | # | [42 empty] | # | Laterite | Hydrous Mg silicate-Oxide | Hydrous Mg silicate-oxide |  | #
PGE | Canada | River Valley | Deposit |  |  |  | New Age Metals |  |  | 56.0967 | 0.06 | 0.03 | [5 empty] | 0.02 | 0.006 | 0.2 | 0.54 | 0.013 | [8 empty] | 43.1585 | 0.05 | 0.03 | [5 empty] | 0.02 | 0.006 | 0.19 | 0.49 | 0.003 | [8 empty] | 52.306 | 0.04 | 0.04 | [5 empty] | 0.02 | 0.001 | 0.15 | 0.31 | 0.012 | [8 empty] | 0 | [20 empty] | 0 | [20 empty] | C | C | 0.02 | 0.004274426 | Tech Rep (2019-01) | # | 151.5612 | 0.02 | 30.31224 |  | 0 |  |  |  | # | [42 empty] | # | Magmatic Sulphide | Small M-UM Intrusion-related |  |  | #
Ni L | Australia | Riverina-Martins | Deposit |  |  | OC | Carnegie Gold |  | HPAL? | 0 | [20 empty] | 2.19585 | [7 empty] | 1.01 | 0.06 | [11 empty] | 0 | [20 empty] | 0 | [20 empty] | 0 | [20 empty] | C | C | 1.01 | 0.06 | WA MINEDEX | # | 2.19585 | 1.01 | 22.178085 |  | 0 |  |  |  | # | [42 empty] | # | Laterite | Oxide-Clay silicate | Oxide-clay silicate |  | #
Ni L | Russia | Rogozhinskoe (Rogozha) | Deposit |  |  |  | unknown |  |  | 0 | [20 empty] | 0 | [20 empty] | 2.5 | [7 empty] | 0.8 | 0.06 | [11 empty] | 0 | [20 empty] | 0 | [20 empty] | NC | NC | 0.8 | 0.06 | Berger et al (2011) | # | 2.5 | 0.8 | 20 |  | 0 |  |  |  | # | [42 empty] | # | Laterite | Hydrous Mg silicate-Oxide |  |  | #
Ni L | Philippines | Romblon | Deposit |  |  | OC | Dynamo Atlantic |  | HPAL? | 0 | [20 empty] | 0 | [20 empty] | 7.26 | [7 empty] | 1.54 | [12 empty] | 0 | [20 empty] | 0 | [20 empty] | C |  | 1.54 | 0 | AR 2011 | # | 7.26 | 1.54 | 111.804 |  | 0 |  |  |  | # | [42 empty] | # | Laterite | Oxide-Hydrous Mg silicate | Oxide-Hydrous Mg silicate |  | #
Ni S | Sweden | Rönnbäcksnäset (Rönnbäcken) | Deposit |  |  |  | Nickel Mountain Resources |  |  | 0 | [20 empty] | 225.4 | [6 empty] | 0.176 | 0.003 | [12 empty] | 86.5 | [7 empty] | 0.1 | 0.003 | [11 empty] | 0 | [20 empty] | 0 | [20 empty] | C | C | 0.02990125 | 0.0008319974 | Tech Rep (2011-04) | # | 311.9 | 0.02990125 | 93.262 |  | 0 |  |  |  | # | [42 empty] | # | Magmatic Sulphide | Small M-UM Intrusion-related |  |  | #
WB-Mer+UG2 | South Africa | Rooderand (Platinum Australia) |  |  |  |  | Pt Australia, Atla Mining Res |  |  | 4.35 | 0.0077 | 0.03328736 | [5 empty] | 0.1230621 |  | 3.103195 | 1.416667 | 0.608046 | 0.02812253 | 0.004888176 | [6 empty] | 5.57 | 0.02685494 | 0.077307 | [5 empty] | 0.139028 |  | 3.511203 | 1.507594 | 0.5872531 | 0.1158721 | 0.02014055 | [6 empty] | 5.44 | 0.04863787 | 0.1388787 | [5 empty] | 0.1605397 |  | 4.000349 | 1.69136 | 0.5639154 | 0.2230562 | 0.03877097 | [6 empty] | 0 | [20 empty] | 0 | [20 empty] | C |  | 0.1421251 | 0 | AR 2012 | # | 15.36 | 0.1421251 | 21.83042 |  | 0 |  |  |  | # | [42 empty] | # | Magmatic Sulphide | Layered Intrusive | Stratabound Stratiform Reef-type | Western Limb Bushveld | #
WB-Mer+UG2 | South Africa | Rooderand (Sedibelo) |  |  |  |  | Sedibelo Pt Mines, Moepi |  |  | 0 | [20 empty] | 0 | [20 empty] | 7.65 | 0.03 | 0.12 | [5 empty] | 0.05 |  | 2.9 | 1.41 | 0.33 | [8 empty] | 0 | [20 empty] | 0 | [20 empty] | C |  | 0.05 | 0 | Website (21 Oct 2019) | # | 7.65 | 0.05 | 3.825 |  | 0 |  |  |  | # | [42 empty] | # | Magmatic Sulphide | Layered Intrusive | Stratabound Stratiform Reef-type | Western Limb Bushveld | #
NB | South Africa | Rooipoort | Deposit |  |  |  | unknown |  |  | 0 | [20 empty] | 0 | [20 empty] | 18.128 | 0.1141119 | 0.08527968 | [5 empty] | 0.1852797 |  | 0.4700491 | 0.7357899 | [9 empty] | 0 | [20 empty] | 0 | [20 empty] | C |  | 0.1852797 | 0 | Tech Rep (2005-12) | # | 18.128 | 0.1852797 | 33.5875 |  | 0 |  |  |  | # | [42 empty] | # | Magmatic Sulphide | Layered Intrusive | Stratabound Stratiform Reef-type | Platreef | #
Ni S | Sweden | Ror | Deposit |  |  |  | unknown |  |  | 0 | [20 empty] | 0 | [20 empty] | 6.37 | 0.04 | [6 empty] | 0.35 | 0.01 | [11 empty] | 0 | [20 empty] | 0 | [20 empty] | NC | NC | 0.35 | 0.01 | Tech Rep (2009-06) | # | 6.37 | 0.35 | 22.295 |  | 0 |  |  |  | # | [42 empty] | # | Magmatic Sulphide | Proterozoic Komatiite |  |  | #
Ni S | Sweden | Rörmyrberget | Deposit |  |  |  | unknown |  |  | 0 | [20 empty] | 0 | [20 empty] | 4.24 | 0.06 | [6 empty] | 0.61 | 0.02 | [11 empty] | 0 | [20 empty] | 0 | [20 empty] | NC | NC | 0.61 | 0.02 | Eilu (2012) | # | 4.24 | 0.61 | 25.864 |  | 0 |  |  |  | # | [42 empty] | # | Magmatic Sulphide | Small M-UM Intrusion-related |  |  | #
Ni L | Puerto Rico | Rosario | Deposit |  |  |  | unknown |  |  | 0 | [20 empty] | 0 | [20 empty] | 5.35248 | [7 empty] | 0.8238983 | 0.06813559 | [5 empty] | 0.5352542 | 19.21441 |  |  |  |  | 0 | [20 empty] | 0 | [20 empty] | NC | NC | 0.8238983 | 0.06813559 | Weaver (1992) | # | 5.35248 | 0.8238983 | 44.098992 |  | 0 |  |  |  | # | [42 empty] | # | Laterite | Oxide-hydrous Mg silicate | Oxide-hydrous Mg silicate |  | #
Ni S | Canada | Roughrider East/West | Deposit |  |  |  | Rio Tinto |  |  | 0 | [20 empty] | 0.3942 | 0.06053272 |  |  | 1.684424 | 0.03248097 |  |  | 0.02214612 | 0.004429224 | [11 empty] | 0.1616 | 0.7570668 |  |  | 9.694048 | 0.1319059 |  |  | 0.1391708 | 0.0299505 | [11 empty] | 0 | [20 empty] | 0 | [20 empty] | C | C | 0.05617128 | 0.01184959 | Tech Rep (2011-09) | # | 0.5558 | 0.05617128 | 0.3122 |  | 0 |  |  |  | # | [42 empty] | # | Hydrothermal Ni | Unconformity-related Uranium |  |  | #
Ni L | Serbia | Rudjinci | Deposit |  |  |  | unknown |  |  | 0 | [20 empty] | 0 | [20 empty] | 14 | [7 empty] | 1.15 | 0.055 | [11 empty] | 0 | [20 empty] | 0 | [20 empty] | NC | NC | 1.15 | 0.055 | SMME (2013) | # | 14 | 1.15 | 161 |  | 0 |  |  |  | # | Serbia | [11 empty] | Serbia | [28 empty] | Serbia | # | Laterite | Clay silicate | Clay silicate |  | #
WB-Mer+UG2 | South Africa | Ruighoek |  |  |  |  | Sedibelo Pt Mines, Itereleng Bakgatla |  |  | 0 | [20 empty] | 12.2 | 0.019 | 0.09 | [5 empty] | 0.083 |  | 1.91 | 0.85 | 0.22 | [8 empty] | 0 | [20 empty] | 0 | [20 empty] | 5.1 | 0.019 | 0.09077 | [5 empty] | 0.083 |  | 1.94686 | 0.86701 | 0.22536 | [8 empty] | C |  | 0.083 | 0 | Website (21 Oct 2019) | # | 12.2 | 0.083 | 10.126 |  | 5.1 | 0.083 | 4.233 |  | # | [42 empty] | # | Magmatic Sulphide | Layered Intrusive | Stratabound Stratiform Reef-type | Western Limb Bushveld | #
Ni S | Finland | Ruimu | Deposit |  |  |  | Bluejay Mining |  |  | 0 | [20 empty] | 0 | [20 empty] | 3.5 | 0.28 | [6 empty] | 0.32 | 0.04 | [11 empty] | 0 | [20 empty] | 0 | [20 empty] | NC |  | 0.32 | 0.04 | Pres. (2011-11) | # | 3.5 | 0.32 | 11.2 |  | 0 |  |  |  | # | [42 empty] | # | Magmatic Sulphide | Small M-UM Intrusion-related |  |  | #
Ni S | Russia | Runnijoki | Deposit |  |  |  | unknown |  |  | 0 | [20 empty] | 0 | [20 empty] | 15.385 | 0.45 | [6 empty] | 0.65 | [12 empty] | 0 | [20 empty] | 0 | [20 empty] | NC |  | 0.65 | 0 | Korsakova et al (2012) | # | 15.385 | 0.65 | 100.0025 |  | 0 |  |  |  | # | [42 empty] | # | Magmatic Sulphide | Small M-UM Intrusion-related |  |  | #
WB-Mer+UG2 | South Africa | Rustenburg Group |  |  |  |  | Sibanye-Stillwater |  |  | 371.9 | 0.02558619 | 0.08306318 | [5 empty] | 0.1290498 | 0.05787741 | 2.784992 | 1.623645 | 0.4512462 |  |  | 12.02695 | [5 empty] | 123.5 | 0.04109223 | 0.126464 | [5 empty] | 0.1480016 | 0.04581715 | 3.078325 | 1.680931 | 0.4257335 |  |  | 9.520823 | [5 empty] | 15.4 | 0.07545455 | 0.2153018 | [5 empty] | 0.19 | 0.01909091 | 3.415571 | 1.618996 | 0.3143236 |  |  | 3.967099 | [5 empty] | 107.9599 | 0.01745445 | 0.04874635 | [5 empty] | 0.119111 | 0.06420209 | 2.123486 | 1.285863 | 0.3748113 |  |  | 13.34122 | [5 empty] | 115.7326 | 0.0907598 | 0.2197783 | [5 empty] | 0.2087064 | 0.007186825 | 3.039909 | 1.348523 | 0.2204039 | [8 empty] | C | C | 0.1354695 | 0.05379214 | ResV-ResC 2018 | # | 510.8 | 0.1354695 | 691.9782 |  | 223.6925 | 0.1654653 | 370.1335 |  | # | [42 empty] | # | Magmatic Sulphide | Layered Intrusive | Stratabound Stratiform Reef-type | Western Limb Bushveld | #
Ni S | Australia | Ruth Well | Deposit |  |  | UG | Artemis Resources |  | F | 0 | [20 empty] | 0.06 | 0.87 | [6 empty] | 0.99 | 0.04 |  | 0.24 | [9 empty] | 0.09 | 0.87 | [6 empty] | 1.05 | 0.04 |  | 0.24 | [9 empty] | 0 | [20 empty] | 0 | [20 empty] | C | C | 1.026 | 0.04 | WA MINEDEX | # | 0.15 | 1.026 | 1.539 |  | 0 |  |  |  | # | [42 empty] | # | Magmatic Sulphide | Archean Komatiite |  |  | #
Ni S | Russia | Rybozerskoe | Deposit |  |  |  | unknown |  |  | 0 | [20 empty] | 0 | [20 empty] | 5.26 | [7 empty] | 0.38 | [12 empty] | 0 | [20 empty] | 0 | [20 empty] | NC |  | 0.38 | 0 | Korsakova et al (2012) | # | 5.26 | 0.38 | 19.988 |  | 0 |  |  |  | # | [42 empty] | # | Magmatic Sulphide | Archean komatiite |  |  | #
Ni S | Australia | Saints | Deposit |  |  | UG | Minotaur Exploration |  | F | 0 | [20 empty] | 0 | [20 empty] | 1.05 | 0.2 | [6 empty] | 2 | 0.06 | [11 empty] | 0 | [20 empty] | 0 | [20 empty] | C | C | 2 | 0.06 | media 4 May 2017 | # | 1.05 | 2 | 21 |  | 0 |  |  |  | # | [42 empty] | # | Magmatic Sulphide | Archean Komatiite |  |  | #
Ni S | Côte d'Ivoire | Samapleu | Deposit |  |  |  | Sama Resources, SODEMI |  |  | 0 | [20 empty] | 14.159 | 0.2 | 0.03 | [5 empty] | 0.24 | 0.02 | 0.11 | 0.29 | 0.01 | [8 empty] | 26.48 | 0.18 | 0.03 | [5 empty] | 0.24 | 0.01 | 0.09 | 0.31 | 0.01 | [8 empty] | 0 | [20 empty] | 0 | [20 empty] | C | C | 0.24 | 0.01348409 | Tech Rep (2015-12) | # | 40.639 | 0.24 | 97.5336 |  | 0 |  |  |  | # | [42 empty] | # | Magmatic Sulphide | Layered Intrusive |  |  | #
Ni S | Finland | Sampolanmäki | Deposit |  |  |  | unknown |  |  | 0 | [20 empty] | 0 | [20 empty] | 0.03 | 0.2 | [6 empty] | 1.4 | [12 empty] | 0 | [20 empty] | 0 | [20 empty] | NC |  | 1.4 | 0 | Eilu et al (2012) | # | 0.03 | 1.4 | 0.42 |  | 0 |  |  |  | # | [42 empty] | # | Magmatic Sulphide | Small M-UM Intrusion-related |  |  | #
Ni L | Cuba | San Felipe | Deposit |  |  |  | unknown (Cuban Gov't?) |  |  | 0 | [20 empty] | 0 | [20 empty] | 234 | [7 empty] | 1.3 | [12 empty] | 0 | [20 empty] | 0 | [20 empty] | NC |  | 1.3 | 0 | Berger et al (2011) | # | 234 | 1.3 | 3042 |  | 0 |  |  |  | # | [42 empty] | # | Laterite | Oxide | Oxide |  | #
Ni L | Philippines | Santa Cruz | Care & Maint. |  |  | OC | Benguet Corp |  | DSO | 36.45119 | [7 empty] | 1.044861 | [12 empty] | 8.67 | [7 empty] | 1.1 | [12 empty] | 10.71 | [7 empty] | 1.1 | [12 empty] | 0 | [20 empty] | 0 | [20 empty] | C |  | 1.064001 | 0 | AR's 2013 to 2018 | # | 55.83119 | 1.064001 | 594.04431 |  | 0 |  |  |  | # | [42 empty] | # | Laterite | Oxide-Clay silicate |  |  | #
Ni L | Brazil | Santa Fé-Iporá | Deposit |  |  |  | unknown |  |  | 0 | [20 empty] | 0 | [20 empty] | 61 | [7 empty] | 1.5 | 0.06 | [11 empty] | 0 | [20 empty] | 0 | [20 empty] | NC | NC | 1.5 | 0.06 | Berger et al (2011) | # | 61 | 1.5 | 915 |  | 0 |  |  |  | # | [42 empty] | # | Laterite | Hydrous Mg silicate | Hydrous Mg silicate |  | #
Ni S | Brazil | Santa Rita | Operating |  |  |  | Atlantic Nickel, Appian Capital |  |  | 13.167 | 0.13 | [6 empty] | 0.2457272 | 0.01 | [11 empty] | 46.006 | 0.11 | [6 empty] | 0.2004617 | 0.01 | [11 empty] | 0.045 | 0.1 | [6 empty] | 0.1616626 | 0.01 | [11 empty] | 0 | [20 empty] | 0 | [20 empty] | C | C | 0.2104969 | 0.01 | media (28 Oct 2019) | # | 59.218 | 0.2104969 | 124.652 |  | 0 |  |  |  | # | [42 empty] | # | Magmatic Sulphide | Layered Intrusive | Stratabound Stratiform Reef-type |  | #
Ni L | India | Saruabil | Deposit |  |  |  | Indian Gov't |  |  | 0 | [20 empty] | 0 | [20 empty] | 18.4 | [7 empty] | 0.92 | 0.08 | [11 empty] | 0 | [20 empty] | 0 | [20 empty] | NC | NC | 0.92 | 0.08 | Berger et al (2011) | # | 18.4 | 0.92 | 169.28 |  | 0 |  |  |  | # | [42 empty] | # | Laterite | Oxide-hydrous Mg silicate | Oxide-hydrous Mg silicate |  | #
Ni S | Australia | Savannah-Copernicus | C&M |  |  | UG | Panoramic Resources |  | F | 2.055 | 0.8282482 | [6 empty] | 1.559343 | 0.08138686 | [11 empty] | 8.052 | 0.7811426 | [6 empty] | 1.724382 | 0.1221212 | [11 empty] | 3.105 | 0.6172271 | [6 empty] | 1.528219 | 0.1098293 | [11 empty] | 1.365 | 0.66 | [6 empty] | 1.15 | 0.06 | [11 empty] | 6.844 | 1.28 | [6 empty] | 1.24 | 0.09914962 | [11 empty] | C | C | 1.652611 | 0.1128966 | AR 2018 | # | 13.212 | 1.652611 | 218.3429 |  | 8.209 | 1.225035 | 100.5631 |  | # | [42 empty] | # | Magmatic Sulphide | Layered Intrusive |  |  | #
Ni L | Australia | Sconi North-Bell Creek Group | Deposit |  |  | OC | Australian Mines |  | HPAL | 7.8 | [7 empty] | 0.96 | 0.07 | [11 empty] | 5 | [7 empty] | 0.8324 | 0.0404 | [11 empty] | 0 | [20 empty] | 0 | [20 empty] | 0 | [20 empty] | C | C | 0.91015625 | 0.0584375 | media 21 Oct. 2013 | # | 12.8 | 0.91015625 | 116.5 |  | 0 |  |  |  | # | Italy | 0.7085 | - | - | - | - | - | [5 empty] | Italy | [28 empty] | Italy | # | Laterite | Oxide | Oxide |  | #
Ni L | Australia | Sconi North-Minnimoolka | Deposit |  |  | OC | Australian Mines |  | HPAL | 4.7 | [7 empty] | 0.82 | 0.05 | [11 empty] | 0.9 | [7 empty] | 0.78 | 0.04 | [11 empty] | 0 | [20 empty] | 0 | [20 empty] | 0 | [20 empty] | C | C | 0.8135714 | 0.04839286 | media 21 Oct. 2013 | # | 5.6 | 0.8135714 | 45.56 |  | 0 |  |  |  | # | Macedonia | - | 111.4 | - | 1.7 | - | 447.2 |  | 445.5 |  |  |  | Macedonia | [28 empty] | Macedonia | # | Laterite | Oxide | Oxide |  | #
Ni L | Australia | Sconi South-Greenvale | Deposit |  |  | OC | Australian Mines |  | HPAL | 5.4 | [7 empty] | 0.77 | 0.062 | [6 empty] | 25 |  | 39 |  |  | 10.5 | [7 empty] | 0.7122857 | 0.05117143 | [6 empty] | 21.62286 |  | 35.91429 |  |  | 11.5 | [7 empty] | 0.4278261 | 0.03465217 | [6 empty] | 30.96522 |  | 44.21739 |  |  | 0 | [20 empty] | 0 | [20 empty] | C | C | 0.6042701 | 0.04637226 | media 21 Oct. 2013 | # | 27.4 | 0.6042701 | 165.57 |  | 0 |  |  |  | # | [42 empty] | # | Laterite | Oxide-hydrous Mg silicate | Oxide-hydrous Mg silicate |  | #
Ni L | Australia | Sconi South-Kokomo | Deposit |  |  | OC | Australian Mines |  | HPAL | 2.2 | [7 empty] | 0.57 | 0.11 | [8 empty] | 80 |  |  | 17.2 | [7 empty] | 0.56 | 0.09 | [8 empty] | 49 |  |  | 10.2 | [7 empty] | 0.36 | 0.04 | [8 empty] | 59 |  |  | 0 | [20 empty] | 0 | [20 empty] | C | C | 0.4918243 | 0.07425676 | media 21 Oct. 2013 | # | 29.6 | 0.4918243 | 145.58 |  | 0 |  |  |  | # | Japan | 9.868 | - | - | - | - | - | [5 empty] | Japan | [28 empty] | Japan | # | Laterite | Oxide | Oxide |  | #
Ni L | Australia | Sconi South-Lucknow | Deposit |  |  | OC | Australian Mines |  | HPAL | 1.7 | [7 empty] | 0.45 | 0.1 | [8 empty] | 103 |  |  | 10.6 | [7 empty] | 0.27 | 0.07 | [8 empty] | 128 |  |  | 1.5 | [7 empty] | 0.4 | 0.07 | [8 empty] | 41 |  |  | 0 | [20 empty] | 0 | [20 empty] | C | C | 0.3063043 | 0.07369565 | media 21 Oct. 2013 | # | 13.8 | 0.3063043 | 42.27 |  | 0 |  |  |  | # | Mexico | 0.367 | - | - | - | - | - | [5 empty] | Mexico | [28 empty] | Mexico | # | Laterite | Oxide | Oxide |  | #
Ni S | Australia | Scotia Group | C&M |  |  | UG | Minotaur Exploration |  | F | 0 | [20 empty] | 0 | [20 empty] | 0.221 | [7 empty] | 3.038462 | [12 empty] | 0 | [20 empty] | 0 | [20 empty] | C |  | 3.038462 | 0 | WA MINEDEX | # | 0.221 | 3.038462 | 6.715 |  | 0 |  |  |  | # | [42 empty] | # | Magmatic Sulphide | Archean Komatiite |  |  | #
Ni S | Botswana | SE Extension | C&M |  |  |  | BCL |  |  | 0 | [20 empty] | 0 | [20 empty] | 4.467561 | 1.19 | [6 empty] | 1.47 | [12 empty] | 0 | [20 empty] | 0 | [20 empty] | C |  | 1.47 | 0 | website (9 Jan 2013) | # | 4.467561 | 1.47 | 65.6731467 |  | 0 |  |  |  | # | [42 empty] | # | Magmatic Sulphide | Small M-UM Intrusion-related |  |  | #
WB-Mer+UG2 | South Africa | Sedibelo Central |  |  |  |  | Sedibelo Pt Mines, Itereleng Bakgatla Min. Res. |  |  | 5.85 | 0.004 | 0.02 | [5 empty] | 0.015 |  | 3.37 | 1.52 | 0.68 | [8 empty] | 54.15 | 0.02531025 | 0.073241 | [5 empty] | 0.07591874 |  | 2.82398 | 1.298957 | 0.4070637 | [8 empty] | 48.95 | 0.025 | 0.08 | [5 empty] | 0.081 |  | 2.83 | 1.26 | 0.4 | [8 empty] | 0 | [20 empty] | 26.6 | 0.022 | 0.04961 | [5 empty] | 0.0679235 |  | 2.74659 | 1.31692 | 0.39688 | [8 empty] | C |  | 0.0749307 | 0 | Website (21 Oct 2019) | # | 108.95 | 0.0749307 | 81.637 |  | 26.6 | 0.0679235 | 18.06765 |  | # | [42 empty] | # | Magmatic Sulphide | Layered Intrusive | Stratabound Stratiform Reef-type | Western Limb Bushveld | #
Ni S | Botswana | Selebi | C&M |  |  |  | BCL |  |  | 0 | [20 empty] | 0 | [20 empty] | 26.753517 | 1.15 | [6 empty] | 0.79 | [12 empty] | 0 | [20 empty] | 0 | [20 empty] | C |  | 0.79 | 0 | website (9 Jan 2013) | # | 26.753517 | 0.79 | 211.3527843 |  | 0 |  |  |  | # | [42 empty] | # | Magmatic Sulphide | Small M-UM Intrusion-related |  |  | #
Ni S | Botswana | Selebi Central | C&M |  |  |  | BCL |  |  | 0 | [20 empty] | 0 | [20 empty] | 19.505586 | 0.75 | [6 empty] | 0.68 | [12 empty] | 0 | [20 empty] | 0 | [20 empty] | C |  | 0.68 | 0 | website (9 Jan 2013) | # | 19.505586 | 0.68 | 132.6379848 |  | 0 |  |  |  | # | [42 empty] | # | Magmatic Sulphide | Small M-UM Intrusion-related |  |  | #
Ni S | Botswana | Selebi North | C&M |  |  |  | BCL |  |  | 0 | [20 empty] | 0 | [20 empty] | 5.946671 | 0.95 | [6 empty] | 1.09 | [12 empty] | 0 | [20 empty] | 0 | [20 empty] | C |  | 1.09 | 0 | website (9 Jan 2013) | # | 5.946671 | 1.09 | 64.8187139 |  | 0 |  |  |  | # | [42 empty] | # | Magmatic Sulphide | Small M-UM Intrusion-related |  |  | #
Ni L | Russia | Serovskoe (Serov) | Deposit |  |  |  | unknown |  |  | 0 | [20 empty] | 0 | [20 empty] | 770 | [7 empty] | 0.77 | 0.043 |  | 1.7 | [9 empty] | 0 | [20 empty] | 0 | [20 empty] | NC | NC | 0.77 | 0.043 | Berger et al (2011); Herrington et al (2005) | # | 770 | 0.77 | 5929 |  | 0 |  |  |  | # | [42 empty] | # | Laterite | Hydrous Mg silicate-Clay silicate |  |  | #
Ni S | USA | Serpentine | Deposit |  |  |  | unknown |  |  | 0 | [20 empty] | 0 | [20 empty] | 192.3264 | 0.4255189 | [6 empty] | 0.145283 | [12 empty] | 0 | [20 empty] | 0 | [20 empty] | NC |  | 0.145283 | 0 | Miller et al (2002), Miller (2015) | # | 192.3264 | 0.145283 | 279.4176 |  | 0 |  |  |  | # | [42 empty] | # | Magmatic Sulphide | Small M-UM Intrusion-related |  |  | #
Ni L | Brazil | Serra do Quatipuru | Deposit |  |  |  | unknown |  |  | 0 | [20 empty] | 0 | [20 empty] | 13 | [7 empty] | 1.3 | [12 empty] | 0 | [20 empty] | 0 | [20 empty] | C |  | 1.3 | 0 | Tech Rep (2010-01) | # | 13 | 1.3 | 169 |  | 0 |  |  |  | # | [42 empty] | # | Laterite | Oxide-Hydrous Mg silicate |  |  | #
Ni L | Brazil | Serra do Tapa | Deposit |  |  |  | Horizonte Minerals |  |  | 14.296 | [7 empty] | 1.31 | 0.05 | [6 empty] | 16.42 | 41.27 |  |  |  | 55.971 | [7 empty] | 1.2 | 0.05 | [6 empty] | 17.02 | 40.62 |  |  |  | 2.68 | [7 empty] | 1.14 | 0.06 | [6 empty] | 22.32 | 35.87 |  |  |  | 0 | [20 empty] | 0 | [20 empty] | C | C | 1.219353 | 0.05036739 | Tech Rep (2019-09) | # | 72.947 | 1.219353 | 889.4816 |  | 0 |  |  |  | # | [42 empty] | # | Laterite | Hydrous Mg silicate-oxide |  |  | #
Ni S | Russia | Severo-Konzhozerskoe | Deposit |  |  |  | unknown |  |  | 0 | [20 empty] | 0 | [20 empty] | 8 | [7 empty] | 0.35 | [12 empty] | 0 | [20 empty] | 0 | [20 empty] | NC |  | 0.35 | 0 | Korsakova et al (2012) | # | 8 | 0.35 | 28 |  | 0 |  |  |  | # | [42 empty] | # | Magmatic Sulphide | Archean komatiite |  |  | #
Ni S | Canada | Shakespeare | C&M |  |  |  | private equity |  |  | 0 | [20 empty] | 14.262 | 0.3751381 | 0.2014406 | [5 empty] | 0.3525691 | 0.02128453 | 0.3522845 | 0.3861285 | [9 empty] | 0.986 | 0.3570385 | 0.1678296 | [5 empty] | 0.3573225 | 0.0274645 | 0.2952089 | 0.304856 | [9 empty] | 0 | [20 empty] | 11.828 | 0.35 | 0.18 | [5 empty] | 0.33 | 0.02 | 0.33 | 0.36 | [9 empty] | C | C | 0.3528764 | 0.02168416 | AR 2012 | # | 15.248 | 0.3528764 | 53.8066 |  | 11.828 | 0.33 | 39.0324 |  | # | [42 empty] | # | Magmatic Sulphide | Small M-UM Intrusion-related | Small M-UM Intrusion-related |  | #
Ni S | Canada | Shaw Dome-Hart | Deposit |  |  |  | Northern Sun Mining |  |  | 0 | [20 empty] | 1.546 | 0.1 | [6 empty] | 1.4 | [12 empty] | 0.322 | 0.08 | [6 empty] | 1.268037 | [12 empty] | 0 | [20 empty] | 0 | [20 empty] | C |  | 1.377253 | 0 | AIF 2013 | # | 1.868 | 1.377253 | 25.72708 |  | 0 |  |  |  | # | [42 empty] | # | Magmatic Sulphide | Archean Komatiite |  |  | #
Ni S | Canada | Shaw Dome-McWatters | C&M |  |  |  | Northern Sun Mining |  |  | 0 | [20 empty] | 0 | [20 empty] | 0.7925 | [7 empty] | 0.81 | [12 empty] | 0 | [20 empty] | 0.872 | [7 empty] | 0.7 | [12 empty] | C |  | 0.81 | 0 | Tech Rep (2009-12) | # | 0.7925 | 0.81 | 6.41925 |  | 0.872 | 0.7 | 6.104 |  | # | [42 empty] | # | Magmatic Sulphide | Archean Komatiite |  |  | #
Ni S | Canada | Shaw Dome-Redstone | C&M |  |  |  | Northern Sun Mining |  |  | 0.148 | 0.03 | [6 empty] | 2.43 | [12 empty] | 0.451 | 0.01 | [6 empty] | 1.16 | [12 empty] | 0.737 | 0.03 | [6 empty] | 1.57 | [12 empty] | 0.0629 | [7 empty] | 1.35 | [12 empty] | 0.197 | [7 empty] | 0.95 | [12 empty] | C |  | 1.526864 | 0 | AIF 2013 | # | 1.336 | 1.526864 | 20.3989 |  | 0.2599 | 1.046806 | 2.72065 |  | # | [42 empty] | # | Magmatic Sulphide | Archean Komatiite |  |  | #
Ni S | South Africa | Sheba's Ridge | Deposit |  |  |  | Sibanye-Stillwater, Anglo Am Pt, IDC |  |  | 80 | 0.07 | [6 empty] | 0.2 | [12 empty] | 97.14286 | 0.07 | [6 empty] | 0.18 | [12 empty] | 428.2857 | 0.08 | [6 empty] | 0.19 | [12 empty] | 0 | [20 empty] | 0 | [20 empty] | C |  | 0.1897168 | 0 | ResV-ResC 2018 | # | 605.4286 | 0.1897168 | 1148.6 |  | 0 |  |  |  | # | [42 empty] | # | Magmatic Sulphide | Layered Intrusive | Stratabound Contact-type | Platreef | #
Ni S | Canada | Shebandowan West | Deposit |  |  |  | Vale, North American Pd |  |  | 0.736 | 0.66 | 0.22 | [5 empty] | 0.89 |  | 0.37 | 1.19 | [9 empty] | 1.847 | 0.6 | 0.23 | [5 empty] | 0.92 |  | 0.33 | 1.05 | [9 empty] | 0.342 | 0.61 | 0.18 | [5 empty] | 1.11 |  | 0.27 | 0.97 | [9 empty] | 0 | [20 empty] | 0 | [20 empty] | C |  | 0.9346667 | 0 | Tech Rep (2007-10) | # | 2.925 | 0.9346667 | 27.339 |  | 0 |  |  |  | # | [42 empty] | # | Magmatic Sulphide | Small M-UM Intrusion-related | Small M-UM Intrusion-related |  | #
Ni S | Australia | Sherlock Bay | Deposit |  |  | OC | Sabre Resources, Metals Australia |  | F | 12.5 | 0.11 | [6 empty] | 0.38 | 0.025 | [11 empty] | 6.1 | 0.08 | [6 empty] | 0.59 | 0.022 | [11 empty] | 6.1 | 0.06 | [6 empty] | 0.27 | 0.016 | [11 empty] | 0 | [20 empty] | 0 | [20 empty] | C | C | 0.4046964 | 0.02203644 | AR 2018 | # | 24.7 | 0.4046964 | 99.96 |  | 0 |  |  |  | # | Canada | 15643.3319 | - | 1480.601 | - | 21923.14 | - | 20442.54 |  | 0 |  | 15643.3319 | Canada | 0 | #DIV/0! | 0 | 0 | - | - | - | - | 0 | #DIV/0! | 0 | 0 | 0 | #DIV/0! | 0 | 0 | 0 | 0 | #DIV/0! | 0 | 0 | - | - | - | - | - | - | 0 | Canada | # | Hydrothermal Ni |  |  |  | #
Ni L | Kazakhstan | Shevchenko Group | C&M |  |  |  | Mechel (formerly Oriel Resources plc) |  |  | 0 | [20 empty] | 0 | [20 empty] | 107.4 | [7 empty] | 0.84 | [12 empty] | 0 | [20 empty] | 0 | [20 empty] | NC |  | 0.84 | 0 | Berger et al (2011) | # | 107.4 | 0.84 | 902.16 |  | 0 |  |  |  | # | [42 empty] | # | Laterite | Oxide-hydrous Mg silicate | Oxide-hydrous Mg silicate |  | #
Ni S | Canada | Shining Tree | Deposit |  |  |  | private equity |  |  | 0 | [20 empty] | 1.02 | 0.36 | [6 empty] | 0.71 | 0.02 | [11 empty] | 1.49 | 0.36 | [6 empty] | 0.67 | 0.03 | [11 empty] | 0 | [20 empty] | 0 | [20 empty] | C | C | 0.686255 | 0.02593625 | AIF 2012-01 | # | 2.51 | 0.686255 | 17.225 |  | 0 |  |  |  | # | [42 empty] | # | Magmatic Sulphide | Small M-UM Intrusion-related | Small M-UM Intrusion-related |  | #
Ni L | Ethiopia | Sidamo | Deposit |  |  |  | unknown |  |  | 0 | [20 empty] | 0 | [20 empty] | 17 | [7 empty] | 1.3 | [12 empty] | 0 | [20 empty] | 0 | [20 empty] | NC |  | 1.3 | 0 | Tadesse et al (2003) | # | 17 | 1.3 | 221 |  | 0 |  |  |  | # | Ethiopia | [11 empty] | Ethiopia | [28 empty] | Ethiopia | # | Laterite | Hydrous Mg silicate-clay silicate-oxide | Hydrous Mg silicate-clay silicate-oxide |  | #
Ni S | Australia | Silver Knight | Deposit |  |  | UG | Great Southern Nickel |  | F | 0 | [20 empty] | 3.9 | 0.6 | [6 empty] | 0.8 | 0.04 | [11 empty] | 0.4 | 0.3 | [6 empty] | 0.6 | 0.03 | [11 empty] | 0 | [20 empty] | 0 | [20 empty] | C | C | 0.7813953 | 0.03906977 | WA MINEDEX | # | 4.3 | 0.7813953 | 33.6 |  | 0 |  |  |  | # | [42 empty] | # | Magmatic Sulphide | Proterozoic Komatiite |  |  | #
Ni L | India | Simlipal | Deposit |  |  |  | Indian Gov't |  |  | 0 | [20 empty] | 0 | [20 empty] | 27 | [7 empty] | 1 | [12 empty] | 0 | [20 empty] | 0 | [20 empty] | NC |  | 1 | 0 | Berger et al (2011) | # | 27 | 1 | 270 |  | 0 |  |  |  | # | [42 empty] | # | Laterite | Oxide | Oxide |  | #
Ni L | Russia | Sinarskoe | Deposit |  |  |  | unknown |  |  | 0 | [20 empty] | 0 | [20 empty] | 18 | [7 empty] | 1.07 | 0.055 | [11 empty] | 0 | [20 empty] | 0 | [20 empty] | NC | NC | 1.07 | 0.055 | Berger et al (2011) | # | 18 | 1.07 | 192.6 |  | 0 |  |  |  | # | [42 empty] | # | Laterite | Hydrous Mg silicate-Oxide |  |  | #
Ni S | Australia | Sinclair | C&M |  |  | UG | Talisman Mining |  | F | 0 | [20 empty] | 0.25 | [7 empty] | 2.4 | [12 empty] | 0.46 | [7 empty] | 2.2 | [12 empty] | 0 | [20 empty] | 0 | [20 empty] | C |  | 2.270423 | 0 | media 31 Aug 2018 | # | 0.71 | 2.270423 | 16.12 |  | 0 |  |  |  | # | [42 empty] | # | Magmatic Sulphide | Archean Komatiite |  |  | #
WB-UG2 | South Africa | Siphumelele 3 |  |  |  |  | Anglo American Pt |  |  | 30.2 | 0.01554223 | 0.032985648 | [5 empty] | 0.1124023 |  | 1.7854391 | 0.89645378 | 0.305121472 | [8 empty] | 0 | [20 empty] | 0 | [20 empty] | 20.7 | 0.01554223 | 0.026869104 | [5 empty] | 0.1124023 |  | 1.4543643 | 0.73022394 | 0.248542656 | [8 empty] | 0 | [20 empty] | C |  | 0.1124023 | 0 | ResV-ResC 2018 | # | 30.2 | 0.1124023 | 33.9455 |  | 20.7 | 0.1124023 | 23.26728 |  | # | [42 empty] | # | Magmatic Sulphide | Layered Intrusive | Stratabound Stratiform Reef-type | Western Limb Bushveld | #
EB-UG2 | South Africa | Smokey Hills |  |  |  |  | Aberdeen International |  |  | 2.525966 | 0.0291486 | 0.0560967 | [5 empty] | 0.1124023 |  | 2.670024 | 2.354072 | 0.4807264 | [8 empty] | 1.525439 | 0.0291486 | 0.09587436 | [5 empty] | 0.1124023 |  | 2.6890956 | 2.3708868 | 0.48416016 | [8 empty] | 0 | [20 empty] | 1.909887 | 0.0291486 | 0.07717546 | [5 empty] | 0.1124023 |  | 2.1646266 | 1.9084798 | 0.38973176 | [8 empty] | 0.979178 | 0.0291486 | 0.0459 | [5 empty] | 0.1124023 |  | 2.0196 | 2.0655 | 0.459 | [8 empty] | C |  | 0.1124023 | 0 | AIF 2018 | # | 4.051405 | 0.1124023 | 4.553873 |  | 2.889065 | 0.1124023 | 3.247376 |  | # | [42 empty] | # | Magmatic Sulphide | Layered Intrusive | Stratabound Stratiform Reef-type | Eastern Limb Bushveld | #
Ni S | Australia | Snake Hill-Cullens | Deposit |  |  | UG | Mt Ida Gold |  | F | 0 | [20 empty] | 0 | [20 empty] | 0.35 | [7 empty] | 0.9 | [12 empty] | 0 | [20 empty] | 0 | [20 empty] | C |  | 0.9 | 0 | WA MINEDEX | # | 0.35 | 0.9 | 3.15 |  | 0 |  |  |  | # | [42 empty] | # | Magmatic Sulphide | Archean Komatiite |  |  | #
Ni S | USA | Snipe Bay | Deposit |  |  |  | unknown |  |  | 0 | [20 empty] | 0 | [20 empty] | 0.390096 | 0.3 |  | 4.45657 |  |  |  |  | 0.3 | [12 empty] | 0 | [20 empty] | 0 | [20 empty] | NC |  | 0.3 | 0 | Szumigala et al (2011) | # | 0.390096 | 0.3 | 1.170288 |  | 0 |  |  |  | # | [42 empty] | # | Magmatic Sulphide | Small M-UM Intrusion-related | Associated with Wrangellia/Nikolai LIP? |  | #
Ni L | Indonesia | Sorowako | Operating |  |  | OC | Vale |  | RKEF | 101.8 | [7 empty] | 1.76 | [12 empty] | 14.7 | [7 empty] | 1.64 | [12 empty] | 0 | [20 empty] | 101.8 | [7 empty] | 1.76 | [12 empty] | 14.7 | [7 empty] | 1.64 | [12 empty] | C |  | 1.744858 | 0 | AR 2018 | # | 116.5 | 1.744858 | 2032.76 |  | 116.5 | 1.744858 | 2032.76 |  | # | [42 empty] | # | Laterite | Hydrous Mg silicate-oxide | Hydrous Mg silicate-oxide |  | #
Ni S | Russia | Souker | Deposit |  |  |  | unknown |  |  | 0 | [20 empty] | 0 | [20 empty] | 13.41 | 0.1 | 0.101 | 2.68 |  |  |  |  | 0.37 | 0.031 | 0.0996 | 0.1494 | [9 empty] | 0 | [20 empty] | 0 | [20 empty] | C | C | 0.37 | 0.031 | FODD (2017) | # | 13.41 | 0.37 | 49.617 |  | 0 |  |  |  | # | [42 empty] | # | Magmatic Sulphide | Ferropicrite related | Pechenga camp |  | #
Ni L | Indonesia | South-east Kalimantan | Deposit |  |  |  | PT Kreasitama Rimba Persada (?) |  | DSO? | 0 | [20 empty] | 0 | [20 empty] | 56 | [7 empty] | 1.5 | [12 empty] | 0 | [20 empty] | 0 | [20 empty] | NC |  | 1.5 | 0 | Berger et al (2011) | # | 56 | 1.5 | 840 |  | 0 |  |  |  | # | Indonesia | [11 empty] | Indonesia | [28 empty] | Indonesia | # | Laterite | Hydrous Mg silicate | Hydrous Mg silicate |  | #
Ni L | Indonesia | South-east Sulawesi Coastal | Deposit |  |  |  | Vale |  | RKEF | 0 | [20 empty] | 0 | [20 empty] | 97 | [7 empty] | 1.78 | [12 empty] | 0 | [20 empty] | 0 | [20 empty] | C |  | 1.78 | 0 | Mudd et al (2013) | # | 97 | 1.78 | 1726.6 |  | 0 |  |  |  | # | [42 empty] | # | Laterite | Oxide-hydrous Mg silicate | Oxide-hydrous Mg silicate |  | #
EB-Mer+UG2 | South Africa | Spitzkop-Kennedy's Vale |  |  |  |  | Eastern Pt |  |  | 294.75 | 0.0430325 | 0.1201408 | [5 empty] | 0.08663211 |  | 2.004853 | 1.241537 | 0.2822409 | [8 empty] | 141.86 | 0.04656501 | 0.1431129 | [5 empty] | 0.1009393 |  | 2.043076 | 1.276529 | 0.2499817 | [8 empty] | 169.18 | 0.04091495 | 0.1222922 | [5 empty] | 0.102368 |  | 2.069661 | 1.359661 | 0.2842452 | [8 empty] | 0 | [20 empty] | 0 | [20 empty] | C |  | 0.09437706 | 0 | AIF 2018 | # | 605.79 | 0.09437706 | 571.72681 |  | 0 |  |  |  | # | [42 empty] | # | Magmatic Sulphide | Layered Intrusive | Stratabound Stratiform Reef-type | Eastern Limb Bushveld | #
Ni S | Australia | Spotted Quoll-Beautiful Sunday | Operating |  |  | UG | Western Areas |  | F | 0.36788 | [7 empty] | 5.9 | [12 empty] | 1.802173 | [7 empty] | 4.701447 | [12 empty] | 0.181013 | [7 empty] | 5.6 | [12 empty] | 0.0896 | [7 empty] | 3.8 | [12 empty] | 1.7085 | [7 empty] | 4 | [12 empty] | C |  | 4.95817 | 0 | AR 2018 | # | 2.351066 | 4.95817 | 116.569855 |  | 1.7981 | 3.990034 | 71.7448 |  | # | [42 empty] | # | Magmatic Sulphide | Archean Komatiite |  |  | #
Ni S | USA | Spruce Road | Deposit |  |  |  | Antofagasta (through Twin Metals) |  |  | 0 | [20 empty] | 0 | [20 empty] | 435.5 | 0.43 | [6 empty] | 0.16 | [12 empty] | 0 | [20 empty] | 0 | [20 empty] | C |  | 0.16 | 0 | AR 2018 | # | 435.5 | 0.16 | 696.8 |  | 0 |  |  |  | # | [42 empty] | # | Magmatic Sulphide | Small M-UM Intrusion-related | Duluth Complex - Keweenawan LIP |  | #
CuCoNi | Australia | Stanton | Deposit |  |  | OC | Northern Cobalt |  | F | 0 | [20 empty] | 0.692 | 0.1310694 | [6 empty] | 0.06653179 | 0.1447977 | [11 empty] | 0.25 | 0.08416 | [6 empty] | 0.03968 | 0.07904 | [11 empty] | 0 | [20 empty] | 0 | [20 empty] | NC | NC | 0.05940552 | 0.1273461 | Ahmad & Khan (2013) | # | 0.942 | 0.05940552 | 0.5596 |  | 0 |  |  |  | # | Brazil | 249.246 | 1647.4776 | 126 | 592.6 | 1617.45 | 14824.17 | 1491.45 | 14231.57 | 0 | 0 | 1896.7236 | Brazil | 0 | #DIV/0! | 0 | 0 | 0 | #DIV/0! | 0 | 0 | 0 | #DIV/0! | 0 | 0 | - | - | - | - | 0 | - | - | - | - | 0 | #DIV/0! | 0 | 0 | - | - | 0 | Brazil | # | Hydrothermal Ni | Sediment-hosted Stratiform Cu |  |  | #
Ni L | Australia | State Forest Lot 3 | Deposit |  |  | OC | unclear |  | HPAL? | 0 | [20 empty] | 0 | [20 empty] | 1.3181644 | [7 empty] | 0.44 | 0.08 | [8 empty] | 47.5 |  |  | 0 | [20 empty] | 0 | [20 empty] | NC | NC | 0.44 | 0.08 | NSW Exploration Report | # | 1.3181644 | 0.44 | 5.79992336 |  | 0 |  |  |  | # | Bolivia | 0.007 | - | - | - | - | - | [5 empty] | Bolivia | [28 empty] | Bolivia | # | Laterite | Oxide | Oxide |  | #
PGE | USA | Stillwater-East Boulder | Operating |  |  |  | Sibanye-Stillwater |  |  | 9 | 0.06961554 | 0.2994796 | [5 empty] | 0.1007628 |  | 3.89766 | 13.63567 | 0.106337 | [8 empty] | 55.4 | 0.06961554 | 0.2994796 | [5 empty] | 0.1007628 |  | 3.61699 | 12.65377 | 0.106337 | [8 empty] | 87.3 | 0.06961554 | 0.2994796 | [5 empty] | 0.1007628 |  | 3.635102 | 12.71713 | 0.106337 | [8 empty] | 6.3 | 0.06961554 | 0.2994796 | [5 empty] | 0.1007628 |  | 3.809446 | 13.32706 | 0.106337 | [8 empty] | 40.2 | 0.06961554 | 0.2994796 | [5 empty] | 0.1007628 |  | 3.821514 | 13.36928 | 0.106337 | [8 empty] | C |  | 0.1007628 | 0 | ResV-ResC 2018 | # | 151.7 | 0.1007628 | 152.8571 |  | 46.5 | 0.1007628 | 46.85469 |  | # | [42 empty] | # | Magmatic Sulphide | Layered Intrusive | Stratabound Stratiform Reef-type |  | #
Ni S | Norway | Stormyra | Deposit |  |  |  | unknown |  |  | 0 | [20 empty] | 0 | [20 empty] | 1.013 | 0.48 | [6 empty] | 1.09 | 0.04 | [11 empty] | 0 | [20 empty] | 0 | [20 empty] | C | C | 1.09 | 0.04 | Tech Rep (2009-02) | # | 1.013 | 1.09 | 11.0417 |  | 0 |  |  |  | # | [42 empty] | # | Magmatic Sulphide | Small M-UM Intrusion-related |  |  | #
Ni S | Canada | Sudbury Group (Glencore) | Operating | 46.58103 | -80.79985 |  | Glencore |  |  | 5.68 | 1.49 | [6 empty] | 1.59 | 0.04 | 0.87 | 0.83 | [9 empty] | 23.25 | 2.5 | [6 empty] | 2.1 | 0.05 | 0.91 | 1.07 | [9 empty] | 25 | 2.6 | [6 empty] | 0.9 | 0.03 | 1 | 1.2 | [9 empty] | 5.74 | 1.17 | [6 empty] | 1.26 | 0.03 | 0.66 | 0.62 | [9 empty] | 15.03 | 0.98 | [6 empty] | 2.06 | 0.05 | 0.37 | 0.42 | [9 empty] | C | C | 1.490009 | 0.03967551 | ResV-ResC 2018 | # | 53.93 | 1.490009 | 803.562 |  | 20.77 | 1.838912 | 381.942 |  | # | [42 empty] | # | Magmatic Sulphide | Impact-related | Impact-related |  | #
Ni S | Canada | Sudbury Group (Vale) | Operating | 46.4923 | -81.06776 |  | Vale |  |  | 20.9 | 2.43 | 0.6 | [5 empty] | 1.65 | 0.04 | 1.3 | 1.5 | [9 empty] | 40.8 | 1.44 | 0.4 | [5 empty] | 1.27 | 0.02 | 1.2 | 1.5 | [9 empty] | 0 | [20 empty] | 20.9 | 2.43 | 0.6 | [5 empty] | 1.65 | 0.04 | 1.3 | 1.5 | [9 empty] | 40.8 | 1.44 | 0.4 | [5 empty] | 1.27 | 0.02 | 1.2 | 1.5 | [9 empty] | C | C | 1.39872 | 0.02677472 | Form 20F 2018 | # | 61.7 | 1.39872 | 863.01 |  | 61.7 | 1.39872 | 863.01 |  | # | [42 empty] | # | Magmatic Sulphide | Impact-related | Impact-related |  | #
Ni S | Canada | Sudbury-Aer-Kidd | Deposit | 46.39759 | -81.42692 |  | Sudbury Platinum |  |  | 0 | [20 empty] | 0 | [20 empty] | 0.661 | 0.76 | [6 empty] | 0.57 | [12 empty] | 0 | [20 empty] | 0 | [20 empty] | NC |  | 0.57 | 0 | Pres. (2019-04) | # | 0.661 | 0.57 | 3.7677 |  | 0 |  |  |  | # | [42 empty] | # | Magmatic Sulphide | Impact-related | Impact-related |  | #
Ni S | Canada | Sudbury-Kirkwood (KGHM) | Deposit | 46.56702 | -80.89786 |  | KGHM International |  |  | 0 | [20 empty] | 0.56 | 0.49 | [6 empty] | 1.17 | [12 empty] | 1.59 | 0.97 | [6 empty] | 1.27 | [12 empty] | 0 | [20 empty] | 0 | [20 empty] | C |  | 1.243953 | 0 | AIF 2010 | # | 2.15 | 1.243953 | 26.745 |  | 0 |  |  |  | # | [42 empty] | # | Magmatic Sulphide | Impact-related | Impact-related |  | #
Ni S | Canada | Sudbury-Lockerby / Conwest | C&M | 46.4238 | -81.38751 |  | Transition Metals Corp |  |  | 0 | [20 empty] | 9.74096 | 0.4241651 | [6 empty] | 0.6251247 | 0.01754649 | [11 empty] | 2.57 | 0.5 | [6 empty] | 0.7 | 0.02 | [11 empty] | 0.76096 | 1.417387 | [6 empty] | 2.101707 | 0.083 | [11 empty] | 0 | [20 empty] | C | C | 0.6407555 | 0.01805868 | AIF 2014 | # | 12.31096 | 0.6407555 | 78.8831494 |  | 0.76096 | 2.101707 | 15.9931494 |  | # | [42 empty] | # | Magmatic Sulphide | Impact-related | Impact-related |  | #
Ni S | Canada | Sudbury-Lockerby East | Deposit | 46.4238 | -81.38751 |  | Sudbury Platinum |  |  | 0 | [20 empty] | 0.18 | 0.78 | [6 empty] | 2.32 | [12 empty] | 0.04 | 0.8 | [6 empty] | 2.93 | [12 empty] | 0 | [20 empty] | 0 | [20 empty] | C |  | 2.430909 | 0 | Pres. (2019-04) | # | 0.22 | 2.430909 | 5.348 |  | 0 |  |  |  | # | [42 empty] | # | Magmatic Sulphide | Impact-related | Impact-related |  | #
Ni S | Canada | Sudbury-Nickel Lake / Foy Offset | Deposit | 46.74104 | -81.13276 |  | unclear - KGHM? |  |  | 0 | [20 empty] | 1.56 | 0.46 | [6 empty] | 0.94 | [12 empty] | 0.8 | 0.57 | [6 empty] | 1.17 | [12 empty] | 0 | [20 empty] | 0 | [20 empty] | C |  | 1.017966 | 0 | Tech Rep (2009-03) | # | 2.36 | 1.017966 | 24.024 |  | 0 |  |  |  | # | [42 empty] | # | Magmatic Sulphide | Impact-related | Impact-related |  | #
Ni S | Canada | Sudbury-Parkin Offset | Deposit | 46.805 | -80.87806 |  | Wallbridge Mining, Glencore |  |  | 0 | [20 empty] | 0.264 | 0.7 | 0.23 | [5 empty] | 0.65 | 0.03 | 0.62 | 8 | [9 empty] | 0.087 | 0.7 | 0.6 | [5 empty] | 0.4 | 0.02 | 1.2 | 1.1 | [9 empty] | 0 | [20 empty] | 0 | [20 empty] | C | C | 0.5880342 | 0.02752137 | AIF 2018 | # | 0.351 | 0.5880342 | 2.064 |  | 0 |  |  |  | # | [42 empty] | # | Magmatic Sulphide | Impact-related | Impact-related |  | #
Ni S | Canada | Sudbury-Podolsky (KGHM) | C&M | 46.7781 | -80.8757 |  | KGHM International |  |  | 0.42 | 4.26 | 0.69 | [5 empty] | 0.36 |  | 1.372 | 2.058 | [9 empty] | 6.7 | 0.6207463 | 0.07164179 | [5 empty] | 0.7156119 |  | 0.1314388 | 0.1971582 | [9 empty] | 0.32 | 3.44 | 0.52 | [5 empty] | 0.32 |  | 1.112 | 1.668 | [9 empty] | 0 | [20 empty] | 0 | [20 empty] | C |  | 0.6785215 | 0 | AIF 2010 | # | 7.44 | 0.6785215 | 50.482 |  | 0 |  |  |  | # | [42 empty] | # | Magmatic Sulphide | Impact-related | Impact-related |  | #
Ni S | Canada | Sudbury-Victoria (KGHM) | C&M | 46.4238 | -81.38751 |  | KGHM International |  |  | 0 | [20 empty] | 0 | [20 empty] | 14.2 | 2.5 | 1.028439 | 13.71252 |  |  |  |  | 2.5 | 0.05 | 2.742504 | 4.113757 | [9 empty] | 0 | [20 empty] | 0 | [20 empty] | C | C | 2.5 | 0.05 | KGHM Presentation (undated) | # | 14.2 | 2.5 | 355 |  | 0 |  |  |  | # | [42 empty] | # | Magmatic Sulphide | Impact-related | Impact-related |  | #
Ni S | Canada | Sudbury-West Graham | Deposit | 46.41797 | -81.31286 |  | Sudbury Platinum, Landore Resources |  |  | 0 | [20 empty] | 8.55 | 0.31 | 0.03 | [5 empty] | 0.45 | 0.01 | 0.07 | 0.02 | [9 empty] | 2 | 0.3 | 0.04 | [5 empty] | 0.38 | 0.01 | 0.09 | 0.03 | [9 empty] | 0 | [20 empty] | 0 | [20 empty] | C | C | 0.4367299 | 0.01 | Tech Rep (2018-01) | # | 10.55 | 0.4367299 | 46.075 |  | 0 |  |  |  | # | [42 empty] | # | Magmatic Sulphide | Impact-related | Impact-related |  | #
Ni S | Russia | Sueinlagash | Deposit |  |  |  | unknown |  |  | 0 | [20 empty] | 0 | [20 empty] | 2.25 | 0.25 | [6 empty] | 0.3 | [12 empty] | 0 | [20 empty] | 0 | [20 empty] | NC |  | 0.3 | 0 | Korsakova et al (2012) | # | 2.25 | 0.3 | 6.75 |  | 0 |  |  |  | # | [42 empty] | # | Magmatic Sulphide | Small M-UM Intrusion-related |  |  | #
Ni L | Indonesia | Sulawesi JV | Deposit |  |  | OC | unknown |  | HPAL? | 0 | [20 empty] | 0 | [20 empty] | 162 | [7 empty] | 1.62 | 0.08 | [11 empty] | 0 | [20 empty] | 0 | [20 empty] | C | C | 1.62 | 0.08 | AR 2013 | # | 162 | 1.62 | 2624.4 |  | 0 |  |  |  | # | [42 empty] | # | Laterite | Oxide-hydrous Mg silicate | Oxide-hydrous Mg silicate |  | #
Ni S | Sweden | Sundsberget | Deposit |  |  |  | Nickel Mountain Resources |  |  | 0 | [20 empty] | 0 | [20 empty] | 185.7 | [7 empty] | 0.176 | [12 empty] | 0 | [20 empty] | 0 | [20 empty] | C |  | 0.176 | 0 | Tech Rep (2011-04) | # | 185.7 | 0.176 | 326.832 |  | 0 |  |  |  | # | [42 empty] | # | Magmatic Sulphide | Small M-UM Intrusion-related |  |  | #
Ni L | Australia | Sunrise-Syerston | Deposit |  |  | OC | CleanTeq Holdings |  | HPAL | 68.8 | [7 empty] | 0.63 | 0.1 | [8 empty] | 62 |  |  | 93.9 | [7 empty] | 0.47 | 0.08 | [8 empty] | 86 |  |  | 20.6 | [7 empty] | 0.23 | 0.09 | [8 empty] | 283 |  |  | 65.5 | [7 empty] | 0.65 | 0.1 | [8 empty] | 48 |  |  | 81.9 | [7 empty] | 0.49 | 0.08 | [8 empty] | 57 |  |  | C | C | 0.5030824 | 0.08863066 | media 25 June 2018 | # | 183.3 | 0.5030824 | 922.15 |  | 147.4 | 0.5610991 | 827.06 |  | # | [42 empty] | # | Laterite | Oxide-hydrous Mg silicate | Oxide-hydrous Mg silicate |  | #
Ni S | Russia | Svetloozerskoe | Deposit |  |  |  | unknown |  |  | 0 | [20 empty] | 0 | [20 empty] | 5.18 | 0.2 | [6 empty] | 0.79 | [12 empty] | 0 | [20 empty] | 0 | [20 empty] | NC |  | 0.79 | 0 | Korsakova et al (2012) | # | 5.18 | 0.79 | 40.922 |  | 0 |  |  |  | # | [42 empty] | # | Magmatic Sulphide | Layered Intrusive |  |  | #
Ni L | Poland | Szklary | Deposit |  |  |  | unknown |  |  | 0 | [20 empty] | 0 | [20 empty] | 16.8 | [7 empty] | 0.6 | [12 empty] | 0 | [20 empty] | 0 | [20 empty] | C |  | 0.6 | 0 | AR 2011 | # | 16.8 | 0.6 | 100.8 |  | 0 |  |  |  | # | Poland | [11 empty] | Poland | [28 empty] | Poland | # | Laterite | Hydrous Mg silicate-Clay silicate |  |  | #
Ni L | Cuba | Taco Bay | Deposit |  |  |  | unknown (Cuban Gov't?) |  |  | 0 | [20 empty] | 0 | [20 empty] | 22.6 | [7 empty] | 1.27 | [12 empty] | 0 | [20 empty] | 0 | [20 empty] | NC |  | 1.27 | 0 | Berger et al (2011) | # | 22.6 | 1.27 | 287.02 |  | 0 |  |  |  | # | [42 empty] | # | Laterite | Oxide? | Oxide |  | #
Ni L | Philippines | Taganito | Operating |  |  | OC | Nickel Asia Corp-65%, SMMC |  | HPAL, DSO | 0 | [20 empty] | 109.97 | [7 empty] | 1.258342 | [7 empty] | 33.75912 |  |  |  | 32.10178 | 2.495 | [7 empty] | 1.56 | [7 empty] | 11.88 |  |  |  | 30.82894 | 0 | [20 empty] | 109.97 | [7 empty] | 1.201193 | [7 empty] | 33.75912 |  |  |  | 32.10178 | C |  | 1.265035 | 0 | AR 2018 | # | 112.465 | 1.265035 | 1422.7211 |  | 109.97 | 1.201193 | 1320.9518 |  | # | [42 empty] | # | Laterite | Oxide-Hydrous Mg silicate | Oxide-Hydrous Mg silicate |  | #
Ni L | Myanmar | Tagaung Taung | Operating | 96.16317 | 23.63453 | OC | TISCO (Tata), CNMC |  | RKEF | 0 | [20 empty] | 0 | [20 empty] | 40 | [7 empty] | 2.15 | [12 empty] | 0 | [20 empty] | 0 | [20 empty] | NC | NC | 2.15 | 0 | Berger et al (2011) | # | 40 | 2.15 | 860 |  | 0 |  |  |  | # | Myanmar | [11 empty] | Myanmar | [28 empty] | Myanmar | # | Laterite | Hydrous Mg silicate | Hydrous Mg silicate |  | #
Ni S | Russia | Taimyr Peninsula (Nor’ilsk-Talnakh) | Operating |  |  |  | Norilsk Nickel |  |  | 0 | [20 empty] | 1708.565 | 1.31 | 0.21 | [5 empty] | 0.7 | 0.02561034 | 1 | 3.56 | [9 empty] | 440.898 | 1.74 | 0.25 | [5 empty] | 0.85 | 0.02561034 | 1.09 | 4.22 | [9 empty] | 328.571 | 1.55 | 0.23 | [5 empty] | 0.79 | 0.02561034 | 1.04 | 3.83 | [9 empty] | 311.622 | 2.11 | 0.27 | [5 empty] | 1.14 | 0.02561034 | 1.13 | 4.64 | [9 empty] | C | EQH | 0.730768 | 0.02561034 | AR 2018 | # | 2149.463 | 0.730768 | 15707.588 |  | 640.193 | 0.9603669 | 6148.2017 |  | # | [42 empty] | # | Magmatic Sulphide | Small M-UM Intrusion-related | Siberian Traps LIP |  | #
Ni S | Finland | Tallas-Tuliniemi | Deposit |  |  |  | unknown |  |  | 0 | [20 empty] | 0 | [20 empty] | 0.09 | 0.15 | [6 empty] | 0.34 | [12 empty] | 0 | [20 empty] | 0 | [20 empty] | NC |  | 0.34 | 0 | Eilu et al (2012) | # | 0.09 | 0.34 | 0.306 |  | 0 |  |  |  | # | [42 empty] | # | Magmatic Sulphide | Small M-UM Intrusion-related |  |  | #
Ni S | Finland | Talvivaara (Kolmisoppi-Kuusilampi) | Operating |  |  |  | Terrafame |  | HL | 0 | [20 empty] | 0 | [20 empty] | 1525 | 0.144 |  | 2 | 0.0017 | 0.007 | 0.005 | 0.542 | 0.267 | 0.021 | 0.015 | 0.02 | [9 empty] | 0 | [20 empty] | 0 | [20 empty] | C | C | 0.267 | 0.021 | AR 2018 | # | 1525 | 0.267 | 4071.75 |  | 0 |  |  |  | # | [42 empty] | # | Hydrothermal Ni | Sediment-hosted Pb-Zn/VMS | Sedex/VMS |  | #
Ni S | USA | Tamarack North | Deposit |  |  |  | Talon Metals |  |  | 0 | [20 empty] | 3.639 | 0.99 | 0.2 | [5 empty] | 1.83 | 0.05 | 0.42 | 0.26 | [9 empty] | 4.382 | 0.92 | 0.16 | [5 empty] | 1.58 | 0.04 | 0.29 | 0.18 | [9 empty] | 0 | [20 empty] | 0 | [20 empty] | C | C | 1.693421 | 0.04453684 | AIF 2018 | # | 8.021 | 1.693421 | 135.8293 |  | 0 |  |  |  | # | [42 empty] | # | Magmatic Sulphide | Small M-UM Intrusion-related | Duluth Complex - Keweenawan LIP |  | #
Ni S | Botswana | Tati-Phoenix | C&M |  |  |  | Norilsk Nickel |  |  | 0 | [20 empty] | 106 | 0.17 | [6 empty] | 0.21 | [12 empty] | 0 | [20 empty] | 0 | [20 empty] | 0 | [20 empty] | C |  | 0.21 | 0 | AR 2014 | # | 106 | 0.21 | 222.6 |  | 0 |  |  |  | # | [42 empty] | # | Magmatic Sulphide | Small M-UM Intrusion-related |  |  | #
Ni S | Botswana | Tati-Selkirk | C&M |  |  |  | Norilsk Nickel |  |  | 0 | [20 empty] | 124 | 0.27 | [6 empty] | 0.23 | [12 empty] | 11.3 | 0.3 | [6 empty] | 0.27 | [12 empty] | 0 | [20 empty] | 0 | [20 empty] | C |  | 0.2333407 | 0 | AR 2014 | # | 135.3 | 0.2333407 | 315.71 |  | 0 |  |  |  | # | Botswana | [11 empty] | Botswana | [28 empty] | Botswana | # | Magmatic Sulphide | Layered Intrusive |  |  | #
Ni S | Canada | Terra (Silver Bear) Tailings | Tailings |  |  |  | Denendeh |  |  | 0 | [20 empty] | 0 | [20 empty] | 0.453592 | 0.5 | [6 empty] | 0.5 | [12 empty] | 0 | [20 empty] | 0 | [20 empty] | NC |  | 0.5 | 0 | GNT (2016) | # | 0.453592 | 0.5 | 2.26796 |  | 0 |  |  |  | # | [42 empty] | # | Tailings | Epithermal | Epithermal |  | #
Ni S | Canada | Texmont | Deposit |  |  |  | Fletcher Nickel (?) |  |  | 0 | [20 empty] | 0 | [20 empty] | 3.19 | [7 empty] | 0.92 | [12 empty] | 0 | [20 empty] | 0 | [20 empty] | NC |  | 0.92 | 0 | Tech Rep (2007-07) | # | 3.19 | 0.92 | 29.348 |  | 0 |  |  |  | # | [42 empty] | # | Magmatic Sulphide | Archean Komatiite | Archean Komatiite |  | #
Ni S | Canada | Thompson | Operating |  |  |  | Vale |  |  | 1.866 | 0.1 | 0.12 | 4 |  |  |  |  | 1.866876 | 0.037 | [11 empty] | 14.1 | 0.1 | 0.12 | 4 |  |  |  |  | 1.64 | 0.037 | [11 empty] | 0 | [20 empty] | 1.866 | 0.1 | 0.12 | 4 |  |  |  |  | 1.866876 | 0.037 | [11 empty] | 14.1 | 0.1 | 0.12 | 4 |  |  |  |  | 1.64 | 0.037 | [11 empty] | C | C | 1.666516 | 0.037 | Form 20F 2015, 2018 | # | 15.966 | 1.666516 | 266.0759 |  | 15.966 | 1.666516 | 266.0759 |  | # | [42 empty] | # | Magmatic Sulphide | Proterozoic Komatiite | Proterozoic Komatiite |  | #
PGE | Canada | Thunder Bay North-Current Lake | Deposit |  |  |  | Panoramic Resources |  |  | 0 | [20 empty] | 9.829 | 0.2750707 | 0.07557127 | 1.124962 |  |  |  |  | 0.1883569 | 0.01427856 | 1.057998 | 0.04557127 | [9 empty] | 0.525 | 0.3458667 | 0.08798095 | 1.283657 |  |  |  |  | 0.1889905 | 0.01130286 | 1.213657 | 0.05798095 | [9 empty] | 0 | [20 empty] | 0 | [20 empty] | C | C | 0.188389 | 0.01412768 | AR 2018 | # | 10.354 | 0.188389 | 19.5058 |  | 0 |  |  |  | # | [42 empty] | # | Magmatic Sulphide | Small M-UM Intrusion-related | Small M-UM Intrusion-related |  | #
Ni S | Australia | Thunderbox-Waterloo / Amorac | Deposit |  |  | OC | Saracen Mineral Holdings |  | F | 0 | [20 empty] | 0 | [20 empty] | 0.68 | [7 empty] | 2.1 | [12 empty] | 0 | [20 empty] | 0 | [20 empty] | C |  | 2.1 | 0 | AR 2018 | # | 0.68 | 2.1 | 14.28 |  | 0 |  |  |  | # | [42 empty] | # | Magmatic Sulphide | Archean Komatiite |  |  | #
Ni S | China | Tianyu |  |  |  |  | unknown |  |  | 0 | [20 empty] | 0 | [20 empty] | 8.3 | 0.24 | [6 empty] | 0.6 | [54 empty] | NC |  | 0.6 | 0 | Lu et al (2019) | # | 8.3 | 0.6 | 49.8 |  | 0 |  |  |  | # | [42 empty] | # | Magmatic Sulphide | Small M-UM Intrusion-related |  |  | #
Ni L | Brazil | Tira Pressa | Deposit |  |  |  | unknown |  |  | 0 | [20 empty] | 0 | [20 empty] | 45.602 | [7 empty] | 1.55 | [12 empty] | 0 | [20 empty] | 0 | [20 empty] | NC |  | 1.55 | 0 | Radaelli (2000) | # | 45.602 | 1.55 | 706.831 |  | 0 |  |  |  | # | [42 empty] | # | Laterite | Hydrous Mg silicate-oxide |  |  | #
Ni L | Côte d'Ivoire | Tiuba-Biankouma | Deposit |  |  |  | Compagnie Miniere du Bafing (CMB) |  |  | 0 | [20 empty] | 0 | [20 empty] | 293 | [7 empty] | 1.46 | 0.11 | [11 empty] | 0 | [20 empty] | 0 | [20 empty] | NC | NC | 1.46 | 0.11 | Berger et al (2011) | # | 293 | 1.46 | 4277.8 |  | 0 |  |  |  | # | Côte d'Ivoire | [11 empty] | Côte d'Ivoire | [28 empty] | Côte d'Ivoire | # | Laterite | Hydrous Mg silicate-clay silicate-oxide |  |  | #
EB-Mer+UG2 | South Africa | Tjate |  |  |  |  | Jubilee Metals Group |  |  | 0 | [20 empty] | 61.1 | 0.08745825 | 0.2889022 | [5 empty] | 0.1889471 |  | 2.747586 | 1.529318 | 0.190844 | [8 empty] | 120.9 | 0.05505768 | 0.1808922 | [5 empty] | 0.146414 |  | 2.709327 | 1.994426 | 0.3536617 | [8 empty] | 0 | [20 empty] | 0 | [20 empty] | C |  | 0.160693 | 0 | AR 2018 | # | 182 | 0.160693 | 292.4612 |  | 0 |  |  |  | # | [42 empty] | # | Magmatic Sulphide | Layered Intrusive | Stratabound Stratiform Reef-type | Eastern Limb Bushveld | #
Ni L | Philippines | Toronto | Deposit |  |  | OC | Oriental Peninsula |  | DSO | 11.217919 | [7 empty] | 1.6 | 0.06 | [6 empty] | 21.26 |  |  |  |  | 14.4393 | [7 empty] | 1.57 | 0.04 | [6 empty] | 13.62 |  |  |  |  | 19.232123 | [7 empty] | 1.51 | 0.03 | [6 empty] | 13.11 |  |  |  |  | 0 | [20 empty] | 0 | [20 empty] | C | C | 1.551791 | 0.04071369 | Tech Rep 2008-04 | # | 44.889342 | 1.551791 | 696.5887713 |  | 0 |  |  |  | # | [42 empty] | # | Laterite | Hydrous Mg silicate-Oxide | Hydrous Mg silicate-oxide |  | #
Ni S | Australia | Trough Well | Deposit |  |  | UG | Kym Anthony McClaren |  | F | 0 | [20 empty] | 0 | [20 empty] | 0.02 | 0.15 | [6 empty] | 2.7 | [12 empty] | 0 | [20 empty] | 0 | [20 empty] | C |  | 2.7 | 0 | WA MINEDEX | # | 0.02 | 2.7 | 0.54 |  | 0 |  |  |  | # | [42 empty] | # | Magmatic Sulphide | Proterozoic Komatiite |  |  | #
Ni L | Kosovo | Trstenik | Deposit |  |  |  | unknown |  |  | 0 | [20 empty] | 0 | [20 empty] | 3 | [7 empty] | 1 | 0.1 | [5 empty] | 3.5 | 40 |  |  |  |  | 0 | [20 empty] | 0 | [20 empty] | NC | NC | 1 | 0.1 | SMME (2013) | # | 3 | 1 | 30 |  | 0 |  |  |  | # | [42 empty] | # | Laterite | Oxide-clay silicate | Oxide-clay silicate |  | #
EB-Mer+UG2 | South Africa | Tubatse (Eerste Geluk-Nooitverwacht) |  |  |  |  | Nkwe Pt |  |  | 0 | [20 empty] | 0 | [20 empty] | 102.58 | 0.05881503 | 0.2961022 | [5 empty] | 0.1513463 |  | 3.527976 | 2.313827 | 0.3641677 | [8 empty] | 0 | [20 empty] | 0 | [20 empty] | C |  | 0.1513463 | 0 | AR 2013 | # | 102.58 | 0.1513463 | 155.2511 |  | 0 |  |  |  | # | [42 empty] | # | Magmatic Sulphide | Layered Intrusive | Stratabound Stratiform Reef-type | Eastern Limb Bushveld | #
Ni S | Canada | Turnagain | Deposit |  |  |  | Giga Metals Corp |  |  | 360.913 | [7 empty] | 0.23 | 0.014 | [11 empty] | 712.406 | [7 empty] | 0.215 | 0.013 | [11 empty] | 1142.101 | [7 empty] | 0.22 | 0.013 | [11 empty] | 0 | [20 empty] | 0 | [20 empty] | C | C | 0.2200213 | 0.01316291 | media (19 Sept 2019) | # | 2215.42 | 0.2200213 | 4874.395 |  | 0 |  |  |  | # | [42 empty] | # | Magmatic Sulphide | Alaskan-type Complex | Alaskan-type Complex |  | #
EB-Mer+UG2 | South Africa | Twickenham |  |  |  |  | Anglo American Pt |  |  | 103 | 0.05819417 | 0.2095917 | [5 empty] | 0.1922913 |  | 2.726187 | 2.291299 | 0.3392724 |  |  | 8.922195 | [5 empty] | 232.7 | 0.05250967 | 0.191003 | [5 empty] | 0.1837645 |  | 2.699193 | 2.390627 | 0.3640034 |  |  | 10.51682 | [5 empty] | 313.9 | 0.06167251 | 0.2387811 | [5 empty] | 0.1975088 |  | 2.809718 | 2.193279 | 0.310939 |  |  | 7.94645 | [5 empty] | 0 | [20 empty] | 0 | [20 empty] | C |  | 0.191758 | 0 | ResV-ResC 2018 | # | 649.6 | 0.191758 | 1245.66 |  | 0 |  |  |  | # | [42 empty] | # | Magmatic Sulphide | Layered Intrusive | Stratabound Stratiform Reef-type | Eastern Limb Bushveld | #
EB-Mer+UG2 | South Africa | Two Rivers |  |  |  |  | African Rainbow Mins, Impala Pt |  |  | 13.11 | 0.01 | 0.0495 | [5 empty] | 0.04 |  | 2.5465 | 1.5785 | 0.4785 | 0.638 | 0.2035 | [6 empty] | 155.06 | 0.04385786 | 0.126323 | [5 empty] | 0.08836837 |  | 2.215017 | 1.299534 | 0.304593 | 0.4470501 | 0.1269399 | [6 empty] | 185.09 | 0.05525366 | 0.1590212 | [5 empty] | 0.09656708 |  | 2.331118 | 1.344634 | 0.2856017 | 0.4366906 | 0.1179127 | [6 empty] | 8.29 | 0.01 | 0.03249 | [5 empty] | 0.04 |  | 1.67143 | 1.03607 | 0.31407 | 0.41876 | 0.13357 | [6 empty] | 62.68 | 0.01 | 0.0349 | [5 empty] | 0.04 |  | 1.32969 | 1.33318 | 0.2792 | 0.39437 | 0.12215 | [6 empty] | C |  | 0.09086905 | 0 | ResV-ResC 2018 | # | 353.26 | 0.09086905 | 321.004 |  | 70.97 | 0.04 | 28.388 |  | # | [42 empty] | # | Magmatic Sulphide | Layered Intrusive | Stratabound Stratiform Reef-type | Eastern Limb Bushveld | #
WB-Mer+UG2 | South Africa | Union North/South |  |  |  |  | Siyanda Resources |  |  | 108 | 0.02575163 | 0.07271446 | [5 empty] | 0.1467538 |  | 3.3198 | 1.611479 | 0.526519 | [8 empty] | 87.52941 | 0.03717742 | 0.1019841 | [5 empty] | 0.173414 |  | 3.478098 | 1.660234 | 0.4836949 | [8 empty] | 60.70588 | 0.0305814 | 0.08109581 | [5 empty] | 0.1580233 |  | 3.346247 | 1.615825 | 0.510173 | [8 empty] | 35.52941 | 0.01238411 | 0.02702854 | [5 empty] | 0.1155629 |  | 2.595906 | 1.29256 | 0.4902441 | [8 empty] | 7.294118 | 0.01967742 | 0.04515806 | [5 empty] | 0.1325806 |  | 2.445226 | 1.196092 | 0.4099277 | [8 empty] | C |  | 0.1585308 | 0 | ResV-ResC 2017 | # | 256.2353 | 0.1585308 | 406.2118 |  | 42.82353 | 0.1184615 | 50.72941 |  | # | [42 empty] | # | Magmatic Sulphide | Layered Intrusive | Stratabound Stratiform Reef-type | Western Limb Bushveld | #
Ni S | Zimbabwe | Unki Main Sulphide Zone |  |  |  |  | Anglo American Pt |  |  | 38.7 | 0.14 | 0.29925 | [5 empty] | 0.22 |  | 1.93515 | 1.58802 | 0.16359 | [8 empty] | 138.9 | 0.14 | 0.31575 | [5 empty] | 0.22 |  | 2.04185 | 1.67558 | 0.17261 | [8 empty] | 47.4 | 0.14 | 0.31725 | [5 empty] | 0.22 |  | 2.05155 | 1.68354 | 0.17343 | [8 empty] | 25.4 | 0.14 | 0.25125 | [5 empty] | 0.22 |  | 1.62475 | 1.3333 | 0.13735 | [8 empty] | 27 | 0.14 | 0.2445 | [5 empty] | 0.22 |  | 1.5811 | 1.29748 | 0.13366 | [8 empty] | C |  | 0.22 | 0 | ResV-ResC 2018 | # | 225 | 0.22 | 495 |  | 52.4 | 0.22 | 115.28 |  | # | [42 empty] | # | Magmatic Sulphide | Layered Intrusive | Stratabound Stratiform Reef-type |  | #
Ni S | Norway | Vakkerlien | Deposit |  |  |  | unknown |  |  | 0 | [20 empty] | 0 | [20 empty] | 0.31 | 0.44 | [6 empty] | 1.2 | 0.035 | [11 empty] | 0 | [20 empty] | 0 | [20 empty] | NC | NC | 1.2 | 0.035 | Rasilainen et al (2012) | # | 0.31 | 1.2 | 3.72 |  | 0 |  |  |  | # | [42 empty] | # | Magmatic Sulphide | Small M-UM Intrusion-related |  |  | #
Ni L | Madagascar | Valozoro | Deposit |  |  |  | unknown |  |  | 0 | [20 empty] | 0 | [20 empty] | 3.7 | [7 empty] | 1.75 | [12 empty] | 0 | [20 empty] | 0 | [20 empty] | NC | NC | 1.75 | 0 | Berger et al (2011) | # | 3.7 | 1.75 | 64.75 |  | 0 |  |  |  | # | [42 empty] | # | Laterite | Oxide-Hydrous Mg silicate | Oxide-Hydrous Mg silicate |  | #
Ni S | Finland | Vammala-Ekojoki | Deposit |  |  |  | Dragon Mining |  |  | 0 | [20 empty] | 0 | [20 empty] | 1.052 | 0.42 | [6 empty] | 0.49 | [12 empty] | 0 | [20 empty] | 0 | [20 empty] | C |  | 0.49 | 0 | media (18 March 2014) | # | 1.052 | 0.49 | 5.1548 |  | 0 |  |  |  | # | [42 empty] | # | Magmatic Sulphide | Small M-UM Intrusion-related |  |  | #
Ni S | Finland | Vammala-Sahakoski | Deposit |  |  |  | unknown |  |  | 0 | [20 empty] | 0 | [20 empty] | 1.6 | 0.19 | [6 empty] | 0.65 | 0.03 | [11 empty] | 0 | [20 empty] | 0 | [20 empty] | NC | NC | 0.65 | 0.03 | Eilu et al (2012) | # | 1.6 | 0.65 | 10.4 |  | 0 |  |  |  | # | [42 empty] | # | Magmatic Sulphide | Small M-UM Intrusion-related |  |  | #
Ni S | Finland | Vammala-Soukko | Deposit |  |  |  | unknown |  |  | 0 | [20 empty] | 0 | [20 empty] | 0.05 | 0.25 | [6 empty] | 0.44 | [12 empty] | 0 | [20 empty] | 0 | [20 empty] | NC |  | 0.44 | 0 | Eilu et al (2012) | # | 0.05 | 0.44 | 0.22 |  | 0 |  |  |  | # | [42 empty] | # | Magmatic Sulphide | Small M-UM Intrusion-related |  |  | #
Ni S | Finland | Vammala-Stormi | Deposit |  |  |  | Dragon Mining |  |  | 0 | [20 empty] | 0 | [20 empty] | 1.6 | 0.29 | [6 empty] | 0.44 | [12 empty] | 0 | [20 empty] | 0 | [20 empty] | C |  | 0.44 | 0 | media (18 March 2014) | # | 1.6 | 0.44 | 7.04 |  | 0 |  |  |  | # | [42 empty] | # | Magmatic Sulphide | Small M-UM Intrusion-related |  |  | #
Ni S | Finland | Vehmasjoki | Deposit |  |  |  | unknown |  |  | 0 | [20 empty] | 0 | [20 empty] | 0.036 | 0.69 | [6 empty] | 0.94 | 0.06 | [11 empty] | 0 | [20 empty] | 0 | [20 empty] | NC | NC | 0.94 | 0.06 | Rasilainen et al (2012) | # | 0.036 | 0.94 | 0.3384 |  | 0 |  |  |  | # | [42 empty] | # | Magmatic Sulphide | Small M-UM Intrusion-related |  |  | #
Ni L | Serbia | Veluce (Veluca) | Deposit |  |  |  | unknown |  |  | 0 | [20 empty] | 0 | [20 empty] | 3 | [7 empty] | 1.23 | 0.08 | [11 empty] | 0 | [20 empty] | 0 | [20 empty] | NC | NC | 1.23 | 0.08 | SMME (2013) | # | 3 | 1.23 | 36.9 |  | 0 |  |  |  | # | [42 empty] | # | Laterite | Clay silicate-hydrous Mg silicate | Clay silicate-hydrous Mg silicate |  | #
Ni S | Australia | Venus | Deposit |  |  | UG | BHP Group |  | F | 0 | [20 empty] | 0.47 | [7 empty] | 2.4 | [12 empty] | 6.9 | [7 empty] | 2.591304 | [12 empty] | 0 | [20 empty] | 0 | [20 empty] | C |  | 2.579104 | 0 | AR 2018 | # | 7.37 | 2.579104 | 190.08 |  | 0 |  |  |  | # | [42 empty] | # | Magmatic Sulphide | Archean Komatiite |  |  | #
Ni L | Brazil | Vermelho | Deposit |  |  |  | Horizonte Minerals |  |  | 185.6 | [7 empty] | 0.96 | 0.05 | [6 empty] | 22.05282 |  |  |  |  | 7.7 | [7 empty] | 0.88 | 0.06 | [6 empty] | 18.98934 |  |  |  |  | 3.8 | [7 empty] | 0.87 | 0.04 | [6 empty] | 22.05282 |  |  |  |  | 0 | [20 empty] | 0 | [20 empty] | C | C | 0.9551395 | 0.05019787 | media (9 May 2018) | # | 197.1 | 0.9551395 | 1882.58 |  | 0 |  |  |  | # | [42 empty] | # | Laterite | Oxide-Hydrous Mg silicate | Oxide-Mg silicate |  | #
Ni S | Finland | Vesilaskujänkä | Deposit |  |  |  | unknown |  |  | 0 | [20 empty] | 0 | [20 empty] | 1.8 | 0.35 | [6 empty] | 0.02 | 0.01 | [6 empty] | 12 |  |  |  |  | 0 | [20 empty] | 0 | [20 empty] | NC | NC | 0.02 | 0.01 | Eilu et al (2012) | # | 1.8 | 0.02 | 0.36 |  | 0 |  |  |  | # | [42 empty] | # | Hydrothermal Ni | VMS |  |  | #
Ni S | Sweden | Viken (Myrviken) | Deposit |  |  |  | Continental Precious Minerals |  |  | 0 | [20 empty] | 43 | 0.01 |  |  | 0.01611535 |  |  | 0.041 | 0.034 | [12 empty] | 3019 | 0.019 |  |  | 0.014419 |  |  | 0.042 | 0.034 | [12 empty] | 0 | [20 empty] | 0 | [20 empty] | C |  | 0.034 | 0 | Tech Rep (2014-02) | # | 3062 | 0.034 | 1041.08 |  | 0 |  |  |  | # | [42 empty] | # | Hydrothermal Ni | Shale-hosted Ni | Sediment-hosted Pb-Zn/VMS | Sedex/VMS | #
Ni S | Sweden | Vinberget | Deposit |  |  |  | Nickel Mountain Resources |  |  | 28.3 | [7 empty] | 0.188 | 0.006 | [11 empty] | 23.3 | [6 empty] | 0.183 | 0.006 | [12 empty] | 6.8 | [7 empty] | 0.183 | 0.007 | [11 empty] | 0 | [20 empty] | 0 | [20 empty] | C | C | 0.1148048 | 0.003722603 | Tech Rep (2011-04) | # | 58.4 | 0.1148048 | 67.046 |  | 0 |  |  |  | # | [42 empty] | # | Magmatic Sulphide | Small M-UM Intrusion-related |  |  | #
Ni S | Canada | Voisey's Bay | Operating |  |  |  | Vale |  |  | 15.5 | 1 | [6 empty] | 2.24 | 0.13 | [11 empty] | 15.5 | 0.88 | [6 empty] | 2 | 0.12 | [11 empty] | 0 | [20 empty] | 15.5 | 1 | [6 empty] | 2.24 | 0.13 | [11 empty] | 15.5 | 0.88 | [6 empty] | 2 | 0.12 | [11 empty] | C | C | 2.12 | 0.125 | Form 20F 2018 | # | 31 | 2.12 | 657.2 |  | 31 | 2.12 | 657.2 |  | # | [42 empty] | # | Magmatic Sulphide | Small M-UM Intrusion-related | Small M-UM Intrusion-related |  | #
NB | South Africa | Volspruit | Deposit |  |  |  | Sylvania Pt |  |  | 28.47 | 0.1079893 | 0.087932502 | [5 empty] | 0.2046311 |  | 0.527583924 | 0.6444837 | [9 empty] | 16.63 | 0.1079893 | 0.080953732 | [5 empty] | 0.2046311 |  | 0.485712184 | 0.5933342 | [9 empty] | 0.76 | 0.1079893 | 0.066298315 | [5 empty] | 0.2046311 |  | 0.39778153 | 0.48592025 | [9 empty] | 0 | [20 empty] | 0 | [20 empty] | C |  | 0.2046311 | 0 | Tech Rep (2010-21) | # | 45.86 | 0.2046311 | 93.84382 |  | 0 |  |  |  | # | [42 empty] | # | Magmatic Sulphide | Layered Intrusive | Stratabound Contact-type | Platreef | #
Ni S | Russia | Vozhma Massif Orebody No. 4 | Deposit |  |  |  | unknown |  |  | 0 | [20 empty] | 0 | [20 empty] | 1.754 | [7 empty] | 0.57 | [12 empty] | 0 | [20 empty] | 0 | [20 empty] | NC |  | 0.57 | 0 | Korsakova et al (2012) | # | 1.754 | 0.57 | 9.9978 |  | 0 |  |  |  | # | [42 empty] | # | Magmatic Sulphide | Small M-UM Intrusion-related |  |  | #
Ni L | Burundi | Waga | Deposit |  |  |  | unknown |  |  | 0 | [20 empty] | 0 | [20 empty] | 38 | [7 empty] | 1.38 | 0.04 | [11 empty] | 0 | [20 empty] | 0 | [20 empty] | C | C | 1.38 | 0.04 | Evans et al (2016) | # | 38 | 1.38 | 524.4 |  | 0 |  |  |  | # | [42 empty] | # | Laterite | Hydrous Mg silicate-oxide | Hydrous Mg silicate-oxide |  | #
Ni L | Australia | Waite Kauri North / Extended | Deposit |  |  | OC | unclear |  | HPAL? | 0 | [20 empty] | 0 | [20 empty] | 3.917 | [7 empty] | 1.04 | 0.04 | [11 empty] | 0 | [20 empty] | 0 | [20 empty] | C | C | 1.04 | 0.04 | WA MINEDEX | # | 3.917 | 1.04 | 40.7368 |  | 0 |  |  |  | # | [42 empty] | # | Laterite | Oxide-clay silicate | Oxide-clay silicate |  | #
Ni L | Australia | Waite Kauri-Eagle Eye | Deposit |  |  | OC | Golden Mile Resources |  | HPAL? | 0 | [20 empty] | 0 | [20 empty] | 2.53 | [7 empty] | 0.7 | 0.05 | [11 empty] | 0 | [20 empty] | 0 | [20 empty] | C | C | 0.7 | 0.05 | WA MINEDEX | # | 2.53 | 0.7 | 17.71 |  | 0 |  |  |  | # | [42 empty] | # | Laterite | Oxide-clay silicate | Oxide-clay silicate |  | #
NB | South Africa | War Springs (Oorlogsfontein) | Deposit |  |  |  | Sedibelo, Wesizwe Pt, etc |  |  | 0 | [20 empty] | 0 | [20 empty] | 313.1067 | 0.1 | 0.0777 | [5 empty] | 0.13 |  | 0.2553 | 0.777 | [9 empty] | 0 | [20 empty] | 0 | [20 empty] | C |  | 0.13 | 0 | AR 2017 | # | 313.1067 | 0.13 | 407.0387 |  | 0 |  |  |  | # | [42 empty] | # | Magmatic Sulphide | Layered Intrusive | Stratabound Stratiform Reef-type | Platreef | #
NB | South Africa | Waterberg | Deposit |  |  |  | Platinum Group Metals |  |  | 78.773368 | 0.083 | 0.18 | [5 empty] | 0.186 |  | 0.83 | 2 | 0.05 | [8 empty] | 296.269985 | 0.082 | 0.19 | [5 empty] | 0.174 |  | 0.83 | 1.86 | 0.04 | [8 empty] | 146.564922 | 0.079 | 0.21 | [5 empty] | 0.146 |  | 0.78 | 1.66 | 0.04 | [8 empty] | 0 | [20 empty] | 0 | [20 empty] | C |  | 0.1679446 | 0 | Tech Rep (2018-11) | # | 521.608275 | 0.1679446 | 876.0130245 |  | 0 |  |  |  | # | [42 empty] | # | Magmatic Sulphide | Layered Intrusive | Stratabound Contact-type | Platreef | #
Ni S | Canada | Waterbury Lake | Deposit |  |  |  | Fission Energy |  |  | 0 | [20 empty] | 0.457687 | 0.01 | 0.08 |  | 0.8821035 | 0.1 |  |  | 0.04 | 0.01 | [11 empty] | 0.239002 | 0.02 | 0.04 |  | 0.4580153 | 0.07 |  |  | 0.02 | 0.01 | [11 empty] | 0 | [20 empty] | 0 | [20 empty] | C | C | 0.03313892 | 0.01 | Tech Rep (2013-01) | # | 0.696689 | 0.03313892 | 0.2308752 |  | 0 |  |  |  | # | [42 empty] | # | Hydrothermal Ni | Unconformity-related Uranium |  |  | #
Ni L | Indonesia | Weda Bay | Deposit |  |  | OC | Eramet |  | HPAL? | 135.6 | [7 empty] | 1.589867 | [12 empty] | 233.8 | [7 empty] | 1.440633 | [12 empty] | 265.6 | [7 empty] | 1.434759 | [12 empty] | 0 | [20 empty] | 0 | [20 empty] | C |  | 1.470044 | 0 | AR 2018 | # | 635 | 1.470044 | 9334.78 |  | 0 |  |  |  | # | [42 empty] | # | Laterite | Oxide-hydrous Mg silicate |  |  | #
Ni L | Australia | Weld Range (laterite) | Deposit |  |  | OC | Podium Metals |  | F | 0 | [20 empty] | 0 | [20 empty] | 330 | [7 empty] | 0.75 | 0.06 | [11 empty] | 0 | [20 empty] | 0 | [20 empty] | C |  | 0.75 | 0.06 | WA MINEDEX | # | 330 | 0.75 | 2475 |  | 0 |  |  |  | # | [42 empty] | # | Laterite | Oxide-hydrous Mg silicate | Oxide-hydrous Mg silicate |  | #
Ni L | Australia | Weld Range (Ni-Cr) | Deposit |  |  | OC | Podium Metals |  | F? | 0 | [20 empty] | 0 | [20 empty] | 63.5 | [7 empty] | 0.38 | [6 empty] | 5.22 | 38.08 |  |  |  |  | 0 | [20 empty] | 0 | [20 empty] | C |  | 0.38 | 0 | WA MINEDEX | # | 63.5 | 0.38 | 241.3 |  | 0 |  |  |  | # | [42 empty] | # | Laterite | Oxide-hydrous Mg silicate | Oxide-hydrous Mg silicate |  | #
Ni S | Australia | Weld Range (PGEs)-Parks Reef (Central-Western) | Deposit |  |  | OC | Podium Metals |  | F | 0 | [20 empty] | 0 | [20 empty] | 30.2 | 0.1262914 | 0.1156623 | [5 empty] | 0.09562914 |  | 0.5354305 | 0.4658278 | [9 empty] | 0 | [20 empty] | 0 | [20 empty] | C |  | 0.09562914 | 0 | media 5 March 2019 | # | 30.2 | 0.09562914 | 28.88 |  | 0 |  |  |  | # | [42 empty] | # | Magmatic Sulphide | Layered Intrusive |  |  | #
Ni S | Canada | Wellgreen | Deposit |  |  |  | Nickel Creek Platinum |  |  | 93.3 | 0.17 | 0.054 | [5 empty] | 0.25 | 0.015 | 0.262 | 0.244 | [9 empty] | 230.1 | 0.15 | 0.043 | [5 empty] | 0.27 | 0.015 | 0.249 | 0.259 | [9 empty] | 108.1 | 0.15 | 0.04 | [5 empty] | 0.29 | 0.016 | 0.256 | 0.279 | [9 empty] | 0 | [20 empty] | 0 | [20 empty] | C | C | 0.270686 | 0.01525052 | Tech Rep (2018-12) | # | 431.5 | 0.270686 | 1168.01 |  | 0 |  |  |  | # | [42 empty] | # | Magmatic Sulphide | Small M-UM Intrusion-related |  |  | #
Ni S | Canada | Werner Lake-Big Zone | Deposit |  |  |  | Global Cobalt Corp, Global Energy Metals Corp |  |  | 0 | [20 empty] | 0 | [20 empty] | 0.172396 | 0.26 | [6 empty] | 0.62 | 0.02 | 0.2799 | 0.933 | [9 empty] | 0 | [20 empty] | 0 | [20 empty] | NC | NC | 0.62 | 0.02 | Tech Rep (2015-05) | # | 0.172396 | 0.62 | 1.0688552 |  | 0 |  |  |  | # | [42 empty] | # | Magmatic Sulphide | Layered Intrusive |  |  | #
Ni S | Canada | Werner Lake-Norpax | Deposit |  |  |  | Global Cobalt Corp |  |  | 0 | [20 empty] | 0 | [20 empty] | 1.01 | 0.5 | [6 empty] | 1.2 | [12 empty] | 0 | [20 empty] | 0 | [20 empty] | NC |  | 1.2 | 0 | website (10 July 2016) | # | 1.01 | 1.2 | 12.12 |  | 0 |  |  |  | # | [42 empty] | # | Magmatic Sulphide | Layered Intrusive |  |  | #
Ni S | Australia | West Musgrave-Babel | Deposit |  |  | OC | Cassini Resources, OZ Minerals |  | F | 0 | [20 empty] | 73.9 | 0.41 | 0.06 | [5 empty] | 0.36 | 0.0132 | 0.09 | 0.1 | [9 empty] | 169.4 | 0.37 | 0.06 | [5 empty] | 0.33 | 0.0123 | 0.09 | 0.1 | [9 empty] | 0 | [20 empty] | 0 | [20 empty] | C | C | 0.3391122 | 0.01257337 | AR 2018 | # | 243.3 | 0.3391122 | 825.06 |  | 0 |  |  |  | # | [42 empty] | # | Magmatic Sulphide | Small M-UM Intrusion-related |  |  | #
Ni S | Australia | West Musgrave-Nebo | Deposit |  |  | OC | Cassini Resources, OZ Minerals |  | F | 0 | [20 empty] | 37.8 | 0.44 | 0.04 | [5 empty] | 0.49 | 0.0211 | 0.07 | 0.08 | [9 empty] | 1.9 | 0.34 | 0.04 | [5 empty] | 0.37 | 0.0229 | 0.08 | 0.07 | [9 empty] | 0 | [20 empty] | 0 | [20 empty] | C | C | 0.4842569 | 0.02118615 | AR 2018 | # | 39.7 | 0.4842569 | 192.25 |  | 0 |  |  |  | # | [42 empty] | # | Magmatic Sulphide | Small M-UM Intrusion-related |  |  | #
Ni S | USA | Wetlegs | Deposit |  |  |  | unknown |  |  | 0 | [20 empty] | 0 | [20 empty] | 34.4736 | 0.29 | [6 empty] | 0.1 | [12 empty] | 0 | [20 empty] | 0 | [20 empty] | NC |  | 0.1 | 0 | Miller et al (2002), Miller (2015) | # | 34.4736 | 0.1 | 34.4736 |  | 0 |  |  |  | # | [42 empty] | # | Magmatic Sulphide | Small M-UM Intrusion-related | Duluth Complex - Keweenawan LIP |  | #
Ni L | Australia | Wilconi (Wiluna) | Deposit |  |  | OC | A-Cap Resources |  | HPAL | 0 | [20 empty] | 0 | [20 empty] | 80.5 | [7 empty] | 0.77 | 0.06 | [11 empty] | 0 | [20 empty] | 0 | [20 empty] | C | C | 0.77 | 0.06 | WA MINEDEX | # | 80.5 | 0.77 | 619.85 |  | 0 |  |  |  | # | [42 empty] | # | Laterite | Oxide-clay silicate | Oxide-clay silicate |  | #
Ni S | Australia | Wildara-The Horn | Deposit |  |  | UG | Minotaur Exploration |  | F | 0 | [20 empty] | 0 | [20 empty] | 0.6 | 0.3 | [6 empty] | 1.39 |  | 0.15 | 0.3 | 0.05 | [8 empty] | 0 | [20 empty] | 0 | [20 empty] | C |  | 1.39 | 0 | WA MINEDEX | # | 0.6 | 1.39 | 8.34 |  | 0 |  |  |  | # | [42 empty] | # | Magmatic Sulphide | Archean Komatiite |  |  | #
Ni S | Australia | Wildcatters | Deposit |  |  | UG | BHP Group |  | F | 0 | [20 empty] | 0.08 | [7 empty] | 3.5 | [12 empty] | 0 | [20 empty] | 0 | [20 empty] | 0 | [20 empty] | C |  | 3.5 | 0 | WA MINEDEX | # | 0.08 | 3.5 | 2.8 |  | 0 |  |  |  | # | [42 empty] | # | Magmatic Sulphide | Archean Komatiite |  |  | #
Ni S | Australia | Windarra Group | C&M |  |  | UG | Poseidon Nickel |  | F | 0 | [20 empty] | 4.467 | 0.0961285 | [6 empty] | 1.267323 | 0.0135048 | [11 empty] | 5.214 | 0.0961285 | [6 empty] | 1.745251 | 0.0135048 | [11 empty] | 0 | [20 empty] | 0 | [20 empty] | C | C | 1.524726 | 0.0135048 | QR 2018-12 | # | 9.681 | 1.524726 | 147.6087 |  | 0 |  |  |  | # | [42 empty] | # | Magmatic Sulphide | Archean Komatiite |  |  | #
Ni L | Australia | Wingellina | Deposit |  |  | OC | Metals X |  | HPAL | 37.6 | [7 empty] | 0.98 | 0.07 | [11 empty] | 130.9 | [7 empty] | 0.91 | 0.07 | [11 empty] | 14.1 | [7 empty] | 0.87 | 0.06 | [11 empty] | 0 | [20 empty] | 168.4 | [7 empty] | 0.93 | 0.07 | [11 empty] | C | C | 0.9213253 | 0.06922782 | QR 2018-06 | # | 182.6 | 0.9213253 | 1682.34 |  | 168.4 | 0.93 | 1566.12 |  | # | Zambia | 8.465 | - | 0.487 | - | 587.321152 | - | 586.834152 |  | 0 |  | 8.465 | Zambia | 0 | #DIV/0! | 0 | 0 | - | - | - | - | 0 | #DIV/0! | 0 | 0 | - | - | - | - | 0 | - | - | - | - | - | - | - | - | 0 | - | 0 | Zambia | # | Laterite | Oxide | Oxide |  | #
WB-Mer+UG2 | South Africa | Witkleifontein |  |  |  |  | Sedibelo Pt Mines, Moepi |  |  | 0 | [20 empty] | 0 | [20 empty] | 16.3 | 0.02 | 0.11 | [5 empty] | 0.05 |  | 2.96 | 1.36 | 0.35 | [8 empty] | 0 | [20 empty] | 0 | [20 empty] | C |  | 0.05 | 0 | Website (21 Oct 2019) | # | 16.3 | 0.05 | 8.15 |  | 0 |  |  |  | # | [42 empty] | # | Magmatic Sulphide | Layered Intrusive | Stratabound Stratiform Reef-type | Western Limb Bushveld | #
Ni L | PNG | Wowo Gap | Deposit | -9.5 | 148.5667 | OC | Resource Mining Corp |  | HPAL? | 0 | [20 empty] | 72 | [7 empty] | 1.03 | 0.07 | [11 empty] | 53 | [7 empty] | 1.08 | 0.06 | [11 empty] | 0 | [20 empty] | 0 | [20 empty] | C | C | 1.0512 | 0.06576 | AR 2018 | # | 125 | 1.0512 | 1314 |  | 0 |  |  |  | # | [42 empty] | # | Laterite | Oxide-hydrous Mg silicate | Oxide-hydrous Mg silicate |  | #
Ni L | Australia | Wyo Well | Deposit |  |  | OC | Connor Brendan Gabriel |  | HPAL? | 0 | [20 empty] | 0 | [20 empty] | 0.7 | [7 empty] | 0.83 | 0.04 | [11 empty] | 0 | [20 empty] | 0 | [20 empty] | C | C | 0.83 | 0.04 | WA MINEDEX | # | 0.7 | 0.83 | 5.81 |  | 0 |  |  |  | # | South Africa | 1648.462 | - | 349.411 | - | 33216.29 | - | 32866.88 |  | 0 |  | 1648.462 | South Africa | 0 | #DIV/0! | 0 | 0 | - | - | - | - | - | - | - | - | - | - | - | - | 0 | 0 | #DIV/0! | 0 | 0 | - | - | - | - | - | - | 0 | South Africa | # | Laterite | Clay silicate-oxide |  |  | #
Ni S | China | Xiarihamu |  |  |  |  | unknown |  |  | 0 | [20 empty] | 0 | [20 empty] | 157 | 0.14 | [6 empty] | 0.64 | [54 empty] | NC |  | 0.64 | 0 | Lu et al (2019) | # | 157 | 0.64 | 1004.8 |  | 0 |  |  |  | # | [42 empty] | # | Magmatic Sulphide | Small M-UM Intrusion-related |  |  | #
Ni S | Australia | Yakabindie | Deposit |  |  | OC | BHP Group |  | F | 156 | [7 empty] | 0.59 | [12 empty] | 113 | [7 empty] | 0.62 | [12 empty] | 171 | [7 empty] | 0.61 | [12 empty] | 57 | [7 empty] | 0.6 | [12 empty] | 96 | [7 empty] | 0.61 | [12 empty] | C |  | 0.6054773 | 0 | AR 2018 | # | 440 | 0.6054773 | 2664.1 |  | 153 | 0.6062745 | 927.6 |  | # | [42 empty] | # | Magmatic Sulphide | Archean Komatiite |  |  | #
Ni S | China | Yangliuping |  |  |  |  | unknown |  |  | 0 | [20 empty] | 0 | [20 empty] | 90 | 0.16 | [6 empty] | 0.45 | [54 empty] | NC |  | 0.45 | 0 | Lu et al (2019) | # | 90 | 0.45 | 405 |  | 0 |  |  |  | # | [42 empty] | # | Magmatic Sulphide | Small M-UM Intrusion-related | Emeishan LIP |  | #
Ni L | Australia | Yerilla East / West | Deposit |  |  | OC | Glencore |  | HPAL | 0 | [20 empty] | 0 | [20 empty] | 7.782 | [7 empty] | 1.000979 | 0.0817872 | [6 empty] | 19.77232 |  |  |  |  | 0 | [20 empty] | 0 | [20 empty] | C | C | 1.000979 | 0.0817872 | WA MINEDEX | # | 7.782 | 1.000979 | 77.8962 |  | 0 |  |  |  | # | Oman | - | - | - | - | - | 1050 |  | 1050 |  | 0 | 0 | Oman | - | - | - | - | 0 | #DIV/0! | 0 | 0 | - | - | - | - | - | - | - | - | 0 | - | - | - | - | - | - | - | - | - | - | - | Oman | # | Laterite | Clay silicate-Oxide | Clay silicate-oxide |  | #
Ni S | Russia | Yunges | Deposit |  |  |  | unknown |  |  | 0 | [20 empty] | 0 | [20 empty] | 0.56 | 0.15 | [6 empty] | 0.38 | [12 empty] | 0 | [20 empty] | 0 | [20 empty] | NC |  | 0.38 | 0 | Eilu (2012) | # | 0.56 | 0.38 | 2.128 |  | 0 |  |  |  | # | [42 empty] | # | Magmatic Sulphide | Small M-UM Intrusion-related |  |  | #
Ni L | Philippines | Zambales Chromite | Deposit |  |  | OC | unknown |  | DSO? | 0 | [20 empty] | 0 | [20 empty] | 23.5 | [7 empty] | 1.18 | [12 empty] | 0 | [20 empty] | 0 | [20 empty] | C |  | 1.18 | 0 | AR 2009 | # | 23.5 | 1.18 | 277.3 |  | 0 |  |  |  | # | [42 empty] | # | Laterite | Oxide | Oxide |  | #
Ni L | Philippines | Zambales-Global | Deposit |  |  | OC | unknown |  | DSO | 0 | [20 empty] | 0 | [20 empty] | 23 | [7 empty] | 1.75 | [12 empty] | 0 | [20 empty] | 0 | [20 empty] | NC |  | 1.75 | 0 | Sajona & Domingo (2011) | # | 23 | 1.75 | 402.5 |  | 0 |  |  |  | # | [42 empty] | # | Laterite | Oxide | Oxide |  | #
Ni S | Russia | Zapadno-Rybozero | Deposit |  |  |  | unknown |  |  | 0 | [20 empty] | 0 | [20 empty] | 4.12 | [7 empty] | 0.34 | [12 empty] | 0 | [20 empty] | 0 | [20 empty] | NC |  | 0.34 | 0 | Korsakova et al (2012) | # | 4.12 | 0.34 | 14.008 |  | 0 |  |  |  | # | [42 empty] | # | Magmatic Sulphide | Archean komatiite |  |  | #
Ni S | China | Zhouan |  |  |  |  | unknown |  |  | 0 | [20 empty] | 0 | [20 empty] | 96 | 0.14 | [6 empty] | 0.35 | [54 empty] | NC |  | 0.35 | 0 | Lu et al (2019) | # | 96 | 0.35 | 336 |  | 0 |  |  |  | # | [42 empty] | # | Magmatic Sulphide | Small M-UM Intrusion-related |  |  | #
Ni S | China | Zhubu |  |  |  |  | unknown |  |  | 0 | [20 empty] | 0 | [20 empty] | 6.7 | 0.22 | [6 empty] | 0.23 | [54 empty] | NC |  | 0.23 | 0 | Lu et al (2019) | # | 6.7 | 0.23 | 15.41 |  | 0 |  |  |  | # | [42 empty] | # | Magmatic Sulphide | Small M-UM Intrusion-related | Emeishan LIP |  | #
Ni S | Zimbabwe | Zimplats |  |  |  |  | Impala Platinum |  |  | 181.1 | 0.07781336 | 0.252749 | [5 empty] | 0.114688 |  | 1.739508 | 1.382686 | 0.144959 | 0.1300914 | 0.06318724 | [6 empty] | 613.4 | 0.09414411 | 0.2541773 | [5 empty] | 0.1218112 |  | 1.749338 | 1.390499 | 0.1457782 | 0.1308266 | 0.06354433 | [6 empty] | 207.3 | 0.09223348 | 0.2483394 | [5 empty] | 0.1222335 |  | 1.709159 | 1.358563 | 0.14243 | 0.1278218 | 0.06208485 | [6 empty] | 93.4 | 0.07 | 0.22712 | [5 empty] | 0.1 |  | 1.56312 | 1.24248 | 0.13026 | 0.1169 | 0.05678 | [6 empty] | 132.9 | 0.07 | 0.22984 | [5 empty] | 0.1 |  | 1.58184 | 1.25736 | 0.13182 | 0.1183 | 0.05746 | [6 empty] | C |  | 0.1206109 | 0 | ResV-ResC 2018 | # | 1001.8 | 0.1206109 | 1208.28 |  | 226.3 | 0.1 | 226.3 |  | # | [42 empty] | # | Magmatic Sulphide | Layered Intrusive | Stratabound Stratiform Reef-type |  | #
Ni S | Russia | Zolotoprozhskoe | Deposit |  |  |  | unknown |  |  | 0 | [20 empty] | 0 | [20 empty] | 3.076 | [7 empty] | 0.52 | [12 empty] | 0 | [20 empty] | 0 | [20 empty] | NC |  | 0.52 | 0 | Korsakova et al (2012) | # | 3.076 | 0.52 | 15.9952 |  | 0 |  |  |  | # | [42 empty] | # | Magmatic Sulphide | Archean komatiite |  |  | #
WB-Mer+UG2 | South Africa | Zondereinde (Northam) |  |  |  |  | Northam Pt |  |  | 13.22 | 0.03226475 | 0.0822734 | [5 empty] | 0.132056 |  | 3.296044 | 1.687166 | 0.4865893 |  |  | 14.83372 | [5 empty] | 120.7 | 0.03808732 | 0.100278 | [5 empty] | 0.1367369 |  | 3.541448 | 1.77754 | 0.4754082 |  |  | 12.74028 | [5 empty] | 414.97 | 0.04134248 | 0.1071165 | [5 empty] | 0.1393538 |  | 3.61861 | 1.802463 | 0.4671936 |  |  | 11.56993 | [5 empty] | 14.14 | 0.03365983 | 0.06927571 | [5 empty] | 0.1331775 |  | 2.756193 | 1.409412 | 0.4049855 |  |  | 14.19627 | [5 empty] | 78.78 | 0.03710015 | 0.07455509 | [5 empty] | 0.1359433 |  | 2.782828 | 1.409355 | 0.3905008 |  |  | 12.92241 | [5 empty] | C |  | 0.1386025 | 0 | AR 2018 | # | 548.89 | 0.1386025 | 760.7755 |  | 92.92 | 0.1355224 | 125.9274 |  | # | [42 empty] | # | Magmatic Sulphide | Layered Intrusive | Stratabound Stratiform Reef-type | Western Limb Bushveld | #
EB-Mer+UG2 | South Africa | Zondernaam |  |  |  |  | Sibanye-Stillwater, Bakgaga Pt |  |  | 0 | [20 empty] | 0 | [20 empty] | 77.42 | 0.06435283 | 0.2466104 | [5 empty] | 0.158616 |  | 3.364369 | 2.373795 | 0.4041851 | [8 empty] | 0 | [20 empty] | 0 | [20 empty] | C |  | 0.158616 | 0 | ResV-ResC 2018 | # | 77.42 | 0.158616 | 122.8005 |  | 0 |  |  |  | # | [42 empty] | # | Magmatic Sulphide | Layered Intrusive | Stratabound Stratiform Reef-type | Eastern Limb Bushveld | #
Ni S | Canada | Zulapa (Ni-Cu) | Deposit |  |  |  | Globex Mining |  |  | 0 | [20 empty] | 0 | [20 empty] | 1.69 | 0.48 | [6 empty] | 0.55 | [12 empty] | 0 | [20 empty] | 0 | [20 empty] | NC |  | 0.55 | 0 | Ann Info Form 2013 | # | 1.69 | 0.55 | 9.295 |  | 0 |  |  |  | # | [42 empty] | # | Magmatic Sulphide | Small M-UM Intrusion-related |  |  | #
[120 empty] | # | [8 empty] | # | [42 empty] | # |  |  |  |  | #
Note on H5: ====== ID#AAABDDKrPZo Gavin Mudd (2023-12-20 21:24:03) previously a joint venture between European Nickel plc (40%), Rusina Mining (40%), Local Business (20%); current ownership unclear
Note on DP5: ====== ID#AAABDDKrRl8 Gavin Mudd (2023-12-20 21:24:04) data from European Nickel plc (ENK)
Note on AS6: ====== ID#AAABDDKrPwY Gavin Mudd (2023-12-20 21:24:03) g/t Ru
Note on AT6: ====== ID#AAABDDKrPds Gavin Mudd (2023-12-20 21:24:03) g/t Ir
Note on BN6: ====== ID#AAABDDKrQtU Gavin Mudd (2023-12-20 21:24:04) g/t Ru
Note on BO6: ====== ID#AAABCyJQh4k Gavin Mudd (2023-12-20 21:24:02) g/t Ir
Note on X7: ====== ID#AAABDDKrQbk Gavin Mudd (2023-12-20 21:24:03) g/t Ru
Note on Y7: ====== ID#AAABDDKrRk0 Gavin Mudd (2023-12-20 21:24:04) g/t Ir
Note on BA8: ====== ID#AAABDDKrPcc Gavin Mudd (2023-12-20 21:24:03) historic resources (non-compliant with NI43-101) - hence all data allocated as inferred resources only
Note on BI8: ====== ID#AAABDDKrO8g Gavin Mudd (2023-12-20 21:24:03) historic resources (non-compliant with NI43-101) - hence all data allocated as inferred resources only
Note on C9: ====== ID#AAABDDKrP3U Gavin Mudd (2023-12-20 21:24:03) Bolobolo, Karihatag, Agat South, Agata North
Note on BA10: ====== ID#AAABDDKrPRk Gavin Mudd (2023-12-20 21:24:03) historic resources (non-compliant with NI43-101) - hence all data allocated as inferred resources only; adjusted for 13 years mining @ ~0.7 Mt ore/yr since 2005
Note on BI10: ====== ID#AAABDDKrRWo Gavin Mudd (2023-12-20 21:24:04) historic resources (non-compliant with NI43-101) - hence all data allocated as inferred resources only
Note on BA11: ====== ID#AAABCxlEys0 Gavin Mudd (2023-12-20 21:24:01) historic resources, assumed as inferred
Note on BI11: ====== ID#AAABDDKrQZ0 Gavin Mudd (2023-12-20 21:24:03) historic resources, assumed as inferred
Note on M12: ====== ID#AAABDDKrRAI Author (2023-12-20 21:24:04) from Lips (2006)
Note on T12: ====== ID#AAABDDKrRCo Author (2023-12-20 21:24:04) from Lips (2006)
Note on U12: ====== ID#AAABCyJQh3s Author (2023-12-20 21:24:02) from Lips (2006)
Note on V12: ====== ID#AAABDDKrQE0 Author (2023-12-20 21:24:03) from Lips (2006)
Note on W12: ====== ID#AAABCyJQh7k Author (2023-12-20 21:24:02) from Lips (2006)
Note on AH12: ====== ID#AAABDDKrR1g Author (2023-12-20 21:24:04) from Lips (2006)
Note on AO12: ====== ID#AAABDDKrQoI Author (2023-12-20 21:24:04) from Lips (2006)
Note on AP12: ====== ID#AAABDDKrRME Author (2023-12-20 21:24:04) from Lips (2006)
Note on AQ12: ====== ID#AAABDDKrQs0 Author (2023-12-20 21:24:04) from Lips (2006)
Note on AR12: ====== ID#AAABDDKrQgY Author (2023-12-20 21:24:03) from Lips (2006)
Note on BC12: ====== ID#AAABCyJQhxI Author (2023-12-20 21:24:02) from Lips (2006)
Note on BJ12: ====== ID#AAABDDKrPkY Author (2023-12-20 21:24:03) from Lips (2006)
Note on BK12: ====== ID#AAABDDKrROo Author (2023-12-20 21:24:04) from Lips (2006)
Note on BL12: ====== ID#AAABCyJQhuY Author (2023-12-20 21:24:01) from Lips (2006)
Note on BM12: ====== ID#AAABDDKrRRk Author (2023-12-20 21:24:04) from Lips (2006)
Note on BX12: ====== ID#AAABDDKrQRY Author (2023-12-20 21:24:03) from Lips (2006)
Note on CE12: ====== ID#AAABDDKrRoE Author (2023-12-20 21:24:04) from Lips (2006)
Note on CF12: ====== ID#AAABDDKrQtM Author (2023-12-20 21:24:04) from Lips (2006)
Note on CG12: ====== ID#AAABDDKrQec Author (2023-12-20 21:24:03) from Lips (2006)
Note on CH12: ====== ID#AAABDDKrPC0 Author (2023-12-20 21:24:03) from Lips (2006)
Note on CS12: ====== ID#AAABDDKrPzI Author (2023-12-20 21:24:03) from Lips (2006)
Note on CZ12: ====== ID#AAABDDKrQWw Author (2023-12-20 21:24:03) from Lips (2006)
Note on DA12: ====== ID#AAABDDKrQvE Author (2023-12-20 21:24:04) from Lips (2006)
Note on DB12: ====== ID#AAABDDKrRG8 Author (2023-12-20 21:24:04) from Lips (2006)
Note on DC12: ====== ID#AAABCyJQh60 Author (2023-12-20 21:24:02) from Lips (2006)
Note on BA13: ====== ID#AAABDDKrQnY Gavin Mudd (2023-12-20 21:24:04) historic resources (non-compliant with NI43-101) - hence all data allocated as inferred resources only
Note on BB13: ====== ID#AAABDDKrRjQ Gavin Mudd (2023-12-20 21:24:04) historic resources (non-compliant with NI43-101) - hence all data allocated as inferred resources only
Note on BI13: ====== ID#AAABDDKrRiQ Gavin Mudd (2023-12-20 21:24:04) historic resources (non-compliant with NI43-101) - hence all data allocated as inferred resources only
Note on H14: ====== ID#AAABDDKrPWY Gavin Mudd (2023-12-20 21:24:03) now part of Sibanye-Stillwater
Note on BA15: ====== ID#AAABDDKrPuY Gavin Mudd (2023-12-20 21:24:03) historic resources (non-compliant with NI43-101) - hence all data allocated as inferred resources only
Note on BB15: ====== ID#AAABDDKrPss Gavin Mudd (2023-12-20 21:24:03) historic resources (non-compliant with NI43-101) - hence all data allocated as inferred resources only
Note on BI15: ====== ID#AAABDDKrRgA Gavin Mudd (2023-12-20 21:24:04) historic resources (non-compliant with NI43-101) - hence all data allocated as inferred resources only
Note on H16: ====== ID#AAABDDKrPOs Gavin Mudd (2023-12-20 21:24:03) previously held by Canadian Arrow Mines (which went bankrupt and was transformed into Tartisan Nickel); Tartisan Nickel sold the project to VaniCom Resources Ltd in early 2019 - which is now Class 1 Nickel Ltd
Note on DP16: ====== ID#AAABDDKrQ8w Gavin Mudd (2023-12-20 21:24:04) data from First Nickel
Note on H17: ====== ID#AAABDDKrQT0 Gavin Mudd (2023-12-20 21:24:03) previously held by Mbmi Resources, but later sold to DMCI after legal battles
Note on DP17: ====== ID#AAABDDKrPOg Gavin Mudd (2023-12-20 21:24:03) Mbmi Resources
Note on K20: ====== ID#AAABDDKrPJ4 Gavin Mudd (2023-12-20 21:24:03) proved reserves added to exclsuive measured resources
Note on S20: ====== ID#AAABDDKrRlk Gavin Mudd (2023-12-20 21:24:04) proved reserves added to exclsuive measured resources
Note on T20: ====== ID#AAABDDKrRj0 Gavin Mudd (2023-12-20 21:24:04) proved reserves added to exclsuive measured resources
Note on AF20: ====== ID#AAABDDKrQHI Gavin Mudd (2023-12-20 21:24:03) probable reserves added to exlusive indicated resources
Note on AN20: ====== ID#AAABDDKrQHo Gavin Mudd (2023-12-20 21:24:03) probable reserves added to exlusive indicated resources
Note on AO20: ====== ID#AAABDDKrRkg Gavin Mudd (2023-12-20 21:24:04) probable reserves added to exlusive indicated resources
Note on DP20: ====== ID#AAABDDKrQXE Gavin Mudd (2023-12-20 21:24:03) data from Sherritt
Note on H21: ====== ID#AAABDDKrQ7A Gavin Mudd (2023-12-20 21:24:04) exact ownership not certain ...
Note on C22: ====== ID#AAABDDKrRcc Gavin Mudd (2023-12-20 21:24:04) includes South: Pequizeiro, Baião, Pequizeiro West, Jacutinga, Vila Oito East, Vila Oito West, Vila Oito; North: Vale do Sonhos
Note on C23: ====== ID#AAABDDKrRdA Author (2023-12-20 21:24:04) includes Kilvenjärvi, Ahmavaara, Suhanko North, Siika-Kämä, Konttijärvi
Note on H23: ====== ID#AAABDDKrRKw Gavin Mudd (2023-12-20 21:24:04) previously held by Gold Fields Ltd
Note on K23: ====== ID#AAABCyJQhuE Gavin Mudd (2023-12-20 21:24:01) 2016 Gold Fields data
Note on L23: ====== ID#AAABDDKrP1U Gavin Mudd (2023-12-20 21:24:03) 2016 Gold Fields data
Note on M23: ====== ID#AAABDDKrRGE Gavin Mudd (2023-12-20 21:24:04) 2016 Gold Fields data
Note on S23: ====== ID#AAABDDKrPnk Gavin Mudd (2023-12-20 21:24:03) 2016 Gold Fields data
Note on U23: ====== ID#AAABDDKrQmo Gavin Mudd (2023-12-20 21:24:04) 2016 Gold Fields data
Note on V23: ====== ID#AAABDDKrQYU Gavin Mudd (2023-12-20 21:24:03) 2016 Gold Fields data
Note on AF23: ====== ID#AAABCyJQh78 Gavin Mudd (2023-12-20 21:24:02) 2016 Gold Fields data
Note on AG23: ====== ID#AAABDDKrQiI Gavin Mudd (2023-12-20 21:24:04) 2016 Gold Fields data
Note on AH23: ====== ID#AAABDDKrRNc Gavin Mudd (2023-12-20 21:24:04) 2016 Gold Fields data
Note on AN23: ====== ID#AAABDDKrPc4 Gavin Mudd (2023-12-20 21:24:03) 2016 Gold Fields data
Note on AP23: ====== ID#AAABDDKrPoY Gavin Mudd (2023-12-20 21:24:03) 2016 Gold Fields data
Note on AQ23: ====== ID#AAABDDKrRxQ Gavin Mudd (2023-12-20 21:24:04) 2016 Gold Fields data
Note on BA23: ====== ID#AAABDDKrPk0 Gavin Mudd (2023-12-20 21:24:03) 2016 Gold Fields data
Note on BB23: ====== ID#AAABDDKrRQ4 Gavin Mudd (2023-12-20 21:24:04) 2016 Gold Fields data
Note on BC23: ====== ID#AAABDDKrPCg Gavin Mudd (2023-12-20 21:24:03) 2016 Gold Fields data
Note on BI23: ====== ID#AAABDDKrQ8M Gavin Mudd (2023-12-20 21:24:04) 2016 Gold Fields data
Note on BK23: ====== ID#AAABDDKrQOs Gavin Mudd (2023-12-20 21:24:03) 2016 Gold Fields data
Note on BL23: ====== ID#AAABDDKrRNs Gavin Mudd (2023-12-20 21:24:04) 2016 Gold Fields data
Note on DP23: ====== ID#AAABDDKrPok Gavin Mudd (2023-12-20 21:24:03) 2016 Gold Fields data
Note on H24: ====== ID#AAABDDKrQtk Gavin Mudd (2023-12-20 21:24:04) previously Hunnan Australia Resources, which was recently taken over by China Minmetals; before this the project was owned by Compass Resources
Note on DP24: ====== ID#AAABDDKrQNo Gavin Mudd (2023-12-20 21:24:03) from earlier owner Compass Resources
Note on BB25: ====== ID#AAABDDKrQ9M Gavin Mudd (2023-12-20 21:24:04) assumes Northern Bushveld average grades and prill split
Note on BC25: ====== ID#AAABDDKrPj8 Gavin Mudd (2023-12-20 21:24:03) assumes Northern Bushveld average grades and prill split
Note on BI25: ====== ID#AAABDDKrQMQ Gavin Mudd (2023-12-20 21:24:03) assumes Northern Bushveld average grades and prill split
Note on BK25: ====== ID#AAABDDKrPr4 Gavin Mudd (2023-12-20 21:24:03) assumes Northern Bushveld average grades and prill split
Note on BL25: ====== ID#AAABDDKrPiw Gavin Mudd (2023-12-20 21:24:03) assumes Northern Bushveld average grades and prill split
Note on AO26: ====== ID#AAABDDKrQWQ Gavin Mudd (2023-12-20 21:24:03) data from WA MINEDEX
Note on BJ26: ====== ID#AAABDDKrQwQ Gavin Mudd (2023-12-20 21:24:04) data from WA MINEDEX
Note on H27: ====== ID#AAABDDKrQDA Gavin Mudd (2023-12-20 21:24:03) previously held by Allegiance Mining, then then Zinifex, then OZ Minerals, then MMG, now Dundas Mining
Note on DP27: ====== ID#AAABCyJQhwc Gavin Mudd (2023-12-20 21:24:02) data from previous owner MMG
Note on BA28: ====== ID#AAABDDKrPyQ Gavin Mudd (2023-12-20 21:24:03) historic resources (non-compliant with NI43-101) - hence all data allocated as inferred resources only
Note on BI28: ====== ID#AAABDDKrRqw Gavin Mudd (2023-12-20 21:24:04) historic resources (non-compliant with NI43-101) - hence all data allocated as inferred resources only
Note on BA29: ====== ID#AAABDDKrPzA Gavin Mudd (2023-12-20 21:24:03) historic resources (non-compliant with NI43-101) - hence all data allocated as inferred resources only
Note on BB29: ====== ID#AAABDDKrRRU Gavin Mudd (2023-12-20 21:24:04) historic resources (non-compliant with NI43-101) - hence all data allocated as inferred resources only
Note on BI29: ====== ID#AAABDDKrPP4 Gavin Mudd (2023-12-20 21:24:03) historic resources (non-compliant with NI43-101) - hence all data allocated as inferred resources only
Note on H30: ====== ID#AAABDDKrQ9U Gavin Mudd (2023-12-20 21:24:04) previously held by Blackstone Ventures
Note on BA30: ====== ID#AAABDDKrP4s Gavin Mudd (2023-12-20 21:24:03) historic resources (non-compliant with NI43-101) - hence all data allocated as inferred resources only
Note on BB30: ====== ID#AAABDDKrRsM Gavin Mudd (2023-12-20 21:24:04) historic resources (non-compliant with NI43-101) - hence all data allocated as inferred resources only
Note on BI30: ====== ID#AAABDDKrRbU Gavin Mudd (2023-12-20 21:24:04) historic resources (non-compliant with NI43-101) - hence all data allocated as inferred resources only
Note on BA32: ====== ID#AAABDDKrRyc Gavin Mudd (2023-12-20 21:24:04) value estimated from Figure 6 in Dalvi & Bacon (2004)
Note on BI32: ====== ID#AAABCyJQh9s Gavin Mudd (2023-12-20 21:24:02) value from SEG Newsleter No. 54, July 2003 (Gleeson et al, 2003)
Note on K33: ====== ID#AAABDDKrRdE Gavin Mudd (2023-12-20 21:24:04) only total resources are reported
Note on AF33: ====== ID#AAABDDKrQ6o Gavin Mudd (2023-12-20 21:24:04) only total resources are reported
Note on BA33: ====== ID#AAABDDKrP5Q Gavin Mudd (2023-12-20 21:24:03) only total resources are reported
Note on BB33: ====== ID#AAABDDKrRE4 Gavin Mudd (2023-12-20 21:24:04) only total resources are reported
Note on BI33: ====== ID#AAABDDKrPHU Gavin Mudd (2023-12-20 21:24:03) only total resources are reported
Note on H34: ====== ID#AAABDDKrRq8 Gavin Mudd (2023-12-20 21:24:04) previously held by Graynic Metals Plc
Note on BA34: ====== ID#AAABDDKrRBQ Gavin Mudd (2023-12-20 21:24:04) historic resources (non-compliant with NI43-101) - hence all data allocated as inferred resources only; adjusted for 13 years mining @ ~0.7 Mt ore/yr since 2005
Note on BI34: ====== ID#AAABDDKrRs0 Gavin Mudd (2023-12-20 21:24:04) historic resources (non-compliant with NI43-101) - hence all data allocated as inferred resources only
Note on BJ34: ====== ID#AAABDDKrRXc Gavin Mudd (2023-12-20 21:24:04) historic resources (non-compliant with NI43-101) - hence all data allocated as inferred resources only
Note on H37: ====== ID#AAABDDKrPOE Gavin Mudd (2023-12-20 21:24:03) formerly Proto Resources Ltd (now bankrupt)
Note on K38: ====== ID#AAABDDKrQjE Gavin Mudd (2023-12-20 21:24:04) assumes proved reserves plus measured resources
Note on S38: ====== ID#AAABDDKrQgA Gavin Mudd (2023-12-20 21:24:03) assumes proved reserves plus measured resources
Note on AF38: ====== ID#AAABDDKrQ8E Gavin Mudd (2023-12-20 21:24:04) assumes probable reserves plus indicated resources
Note on AN38: ====== ID#AAABDDKrQNk Gavin Mudd (2023-12-20 21:24:03) assumes probable reserves plus indicated resources
Note on H39: ====== ID#AAABDDKrRxc Author (2023-12-20 21:24:04) formerly Nevoro, which became Starfield Resources - now bankrupt
Note on BA39: ====== ID#AAABDDKrQPk Gavin Mudd (2023-12-20 21:24:03) historic resources (non-compliant with NI43-101) - hence all data allocated as inferred resources only
Note on BB39: ====== ID#AAABDDKrPC8 Gavin Mudd (2023-12-20 21:24:03) historic resources (non-compliant with NI43-101) - hence all data allocated as inferred resources only
Note on BI39: ====== ID#AAABDDKrR14 Gavin Mudd (2023-12-20 21:24:04) historic resources (non-compliant with NI43-101) - hence all data allocated as inferred resources only
Note on DP39: ====== ID#AAABDDKrPZA Author (2023-12-20 21:24:03) data from Nevoro, which became Starfield Resources - now bankrupt
Note on H40: ====== ID#AAABDDKrPfc Gavin Mudd (2023-12-20 21:24:03) Platfields Ltd went bankrupt; current owner unclear
Note on H41: ====== ID#AAABDDKrQ_I Gavin Mudd (2023-12-20 21:24:04) previously held by Toledo Mining Corp, which was taken over by DMCI Holdings
Note on BA41: ====== ID#AAABDDKrQXM Gavin Mudd (2023-12-20 21:24:03) older data, but only data available
Note on BI41: ====== ID#AAABDDKrPJs Gavin Mudd (2023-12-20 21:24:03) older data, but only data available
Note on BJ41: ====== ID#AAABDDKrRAE Gavin Mudd (2023-12-20 21:24:04) data from Berger et al (2011)
Note on DP41: ====== ID#AAABDDKrPT4 Gavin Mudd (2023-12-20 21:24:03) data from Toledo Mining Corp.
Note on BA42: ====== ID#AAABDDKrReA Gavin Mudd (2023-12-20 21:24:04) historic resources (non-compliant with NI43-101) - hence all data allocated as inferred resources only; adjusted for 13 years mining @ ~0.7 Mt ore/yr since 2005
Note on BI42: ====== ID#AAABDDKrQz8 Gavin Mudd (2023-12-20 21:24:04) historic resources (non-compliant with NI43-101) - hence all data allocated as inferred resources only
Note on BJ42: ====== ID#AAABDDKrQwc Gavin Mudd (2023-12-20 21:24:04) historic resources (non-compliant with NI43-101) - hence all data allocated as inferred resources only
Note on H43: ====== ID#AAABDDKrPSU Gavin Mudd (2023-12-20 21:24:03) previously held by Mwana Africa Plc, which was taken over by Asa Resource Group; Asa Resource Group bankrupt, Bindura complex sold to Sotic International Ltd in Oct. 2019
Note on DP43: ====== ID#AAABDDKrQcE Gavin Mudd (2023-12-20 21:24:03) data from Mwana Africa
Note on AG47: ====== ID#AAABDDKrRnw Gavin Mudd (2023-12-20 21:24:04) grade for indicated & inferred only
Note on AO47: ====== ID#AAABDDKrQnk Gavin Mudd (2023-12-20 21:24:04) grade for indicated & inferred only
Note on BB47: ====== ID#AAABDDKrRvc Gavin Mudd (2023-12-20 21:24:04) grade for indicated & inferred only
Note on BJ47: ====== ID#AAABDDKrQXU Gavin Mudd (2023-12-20 21:24:03) grade for indicated & inferred only
Note on H48: ====== ID#AAABDDKrPwQ Gavin Mudd (2023-12-20 21:24:03) previously held by Rockland Minerals Corp.
Note on BA50: ====== ID#AAABCyJQh1k Gavin Mudd (2023-12-20 21:24:02) historic resources (non-compliant with NI43-101) - hence all data allocated as inferred resources only
Note on BB50: ====== ID#AAABDDKrQKk Gavin Mudd (2023-12-20 21:24:03) historic resources (non-compliant with NI43-101) - hence all data allocated as inferred resources only
Note on BI50: ====== ID#AAABDDKrPnE Gavin Mudd (2023-12-20 21:24:03) historic resources (non-compliant with NI43-101) - hence all data allocated as inferred resources only
Note on BJ50: ====== ID#AAABCyJQh7s Gavin Mudd (2023-12-20 21:24:02) historic resources (non-compliant with NI43-101) - hence all data allocated as inferred resources only
Note on H51: ====== ID#AAABDDKrPoQ Gavin Mudd (2023-12-20 21:24:03) previously held by CAMEC (Central African Mining & Exploration Company Plc)
Note on DP51: ====== ID#AAABDDKrRgk Gavin Mudd (2023-12-20 21:24:04) data from CAMEC (Central African Mining & Exploration Company Plc)
Note on H53: ====== ID#AAABDDKrPN0 Gavin Mudd (2023-12-20 21:24:03) previously held by African Nickel Plc
Note on H56: ====== ID#AAABDDKrRic Gavin Mudd (2023-12-20 21:24:04) CTT is Compagnie de Tifnout Tighanimine, a subsidiary of Managem
Note on K56: ====== ID#AAABDDKrRYI Gavin Mudd (2023-12-20 21:24:04) only total resources reported
Note on AF56: ====== ID#AAABDDKrQ2A Gavin Mudd (2023-12-20 21:24:04) only total resources reported
Note on BA56: ====== ID#AAABDDKrRHM Gavin Mudd (2023-12-20 21:24:04) only total resources reported
Note on BC56: ====== ID#AAABDDKrRLM Gavin Mudd (2023-12-20 21:24:04) value from Oberthür et al (2009)
Note on BI56: ====== ID#AAABDDKrP4Y Gavin Mudd (2023-12-20 21:24:03) value from Oberthür et al (2009)
Note on BJ56: ====== ID#AAABDDKrPIc Gavin Mudd (2023-12-20 21:24:03) value from Oberthür et al (2009)
Note on BV56: ====== ID#AAABDDKrRUM Gavin Mudd (2023-12-20 21:24:04) only total reserves reported
Note on CQ56: ====== ID#AAABDDKrRKg Gavin Mudd (2023-12-20 21:24:04) only total reserves reported
Note on CS56: ====== ID#AAABDDKrRpg Gavin Mudd (2023-12-20 21:24:04) value from Oberthür et al (2009)
Note on CY56: ====== ID#AAABDDKrQqQ Gavin Mudd (2023-12-20 21:24:04) value from Oberthür et al (2009)
Note on CZ56: ====== ID#AAABCyJQh_Q Gavin Mudd (2023-12-20 21:24:02) value from Oberthür et al (2009)
Note on H57: ====== ID#AAABDDKrQig Gavin Mudd (2023-12-20 21:24:04) previously Hunnan Australia Resources, which was recently taken over by China Minmetals; before this the project was owned by Compass Resources
Note on N57: ====== ID#AAABDDKrRSg Gavin Mudd (2023-12-20 21:24:04) indicative, based on resource reported in 2007 Annual Report
Note on AI57: ====== ID#AAABDDKrQfI Gavin Mudd (2023-12-20 21:24:03) indicative, based on resource reported in 2007 Annual Report
Note on BD57: ====== ID#AAABDDKrO6E Gavin Mudd (2023-12-20 21:24:02) indicative, based on resource reported in 2007 Annual Report
Note on DP57: ====== ID#AAABDDKrQCs Gavin Mudd (2023-12-20 21:24:03) from earlier owner Compass Resources
Note on H58: ====== ID#AAABDDKrQGs Author (2023-12-20 21:24:03) formerly Blackstone Ventures
Note on BA58: ====== ID#AAABDDKrRBI Gavin Mudd (2023-12-20 21:24:04) historic resources (non-compliant with NI43-101) - hence all data allocated as inferred resources only
Note on BB58: ====== ID#AAABDDKrRow Gavin Mudd (2023-12-20 21:24:04) historic resources (non-compliant with NI43-101) - hence all data allocated as inferred resources only
Note on BI58: ====== ID#AAABDDKrRdc Gavin Mudd (2023-12-20 21:24:04) historic resources (non-compliant with NI43-101) - hence all data allocated as inferred resources only
Note on BJ58: ====== ID#AAABDDKrRSM Gavin Mudd (2023-12-20 21:24:04) historic resources (non-compliant with NI43-101) - hence all data allocated as inferred resources only
Note on H59: ====== ID#AAABDDKrP-w Gavin Mudd (2023-12-20 21:24:03) previously held by CaNickel Mining Corp.
Note on K59: ====== ID#AAABDDKrPac Gavin Mudd (2023-12-20 21:24:03) assumes proved reserves plus measured resources
Note on M59: ====== ID#AAABDDKrPSw Gavin Mudd (2023-12-20 21:24:03) average for proved & probable reserves
Note on T59: ====== ID#AAABDDKrRFs Gavin Mudd (2023-12-20 21:24:04) average for proved & probable reserves
Note on U59: ====== ID#AAABDDKrPFk Gavin Mudd (2023-12-20 21:24:03) average for proved & probable reserves
Note on V59: ====== ID#AAABDDKrQk0 Gavin Mudd (2023-12-20 21:24:04) average for proved & probable reserves
Note on AH59: ====== ID#AAABDDKrRkI Gavin Mudd (2023-12-20 21:24:04) average for proved & probable reserves
Note on AO59: ====== ID#AAABDDKrP2A Gavin Mudd (2023-12-20 21:24:03) average for proved & probable reserves
Note on AP59: ====== ID#AAABDDKrRlU Gavin Mudd (2023-12-20 21:24:04) average for proved & probable reserves
Note on AQ59: ====== ID#AAABDDKrRkM Gavin Mudd (2023-12-20 21:24:04) average for proved & probable reserves
Note on BC59: ====== ID#AAABDDKrRGs Gavin Mudd (2023-12-20 21:24:04) average for proved & probable reserves
Note on BJ59: ====== ID#AAABDDKrQcY Gavin Mudd (2023-12-20 21:24:03) average for proved & probable reserves
Note on BK59: ====== ID#AAABDDKrRxw Gavin Mudd (2023-12-20 21:24:04) average for proved & probable reserves
Note on BL59: ====== ID#AAABDDKrPa0 Gavin Mudd (2023-12-20 21:24:03) average for proved & probable reserves
Note on CR59: ====== ID#AAABDDKrQ60 Gavin Mudd (2023-12-20 21:24:04) average for proved & probable reserves
Note on CS59: ====== ID#AAABDDKrO8A Gavin Mudd (2023-12-20 21:24:03) average for proved & probable reserves
Note on CZ59: ====== ID#AAABDDKrQ6Q Gavin Mudd (2023-12-20 21:24:04) average for proved & probable reserves
Note on DA59: ====== ID#AAABDDKrRzI Gavin Mudd (2023-12-20 21:24:04) average for proved & probable reserves
Note on DB59: ====== ID#AAABDDKrPbg Gavin Mudd (2023-12-20 21:24:03) average for proved & probable reserves
Note on C60: ====== ID#AAABDDKrRlg Gavin Mudd (2023-12-20 21:24:04) also reported to contain rare earths, vanadium, lithium and scandium
Note on BA61: ====== ID#AAABDDKrRlo Gavin Mudd (2023-12-20 21:24:04) historical data, not code-compliant
Note on BI61: ====== ID#AAABDDKrQ3Y Gavin Mudd (2023-12-20 21:24:04) historical data, not code-compliant
Note on BA62: ====== ID#AAABDDKrPwc Gavin Mudd (2023-12-20 21:24:03) 2011 data minus 2012 mining; site closed early 2013 ...
Note on BJ62: ====== ID#AAABDDKrPlk Gavin Mudd (2023-12-20 21:24:03) data from Berger et al (2011)
Note on BA64: ====== ID#AAABDDKrPFs Gavin Mudd (2023-12-20 21:24:03) only total resources reported, assumed as inferred
Note on K66: ====== ID#AAABDDKrRWs Gavin Mudd (2023-12-20 21:24:04) only total measured & indicated resources reported
Note on AF66: ====== ID#AAABDDKrRMg Gavin Mudd (2023-12-20 21:24:04) only total measured & indicated resources reported
Note on AN66: ====== ID#AAABDDKrRKQ Gavin Mudd (2023-12-20 21:24:04) only total measured & indicated resources reported
Note on AV66: ====== ID#AAABDDKrQkA Gavin Mudd (2023-12-20 21:24:04) only total measured & indicated resources reported
Note on BA66: ====== ID#AAABCyJQh8g Gavin Mudd (2023-12-20 21:24:02) only total measured & indicated resources reported
Note on BI66: ====== ID#AAABDDKrQ_4 Gavin Mudd (2023-12-20 21:24:04) only total measured & indicated resources reported
Note on BQ66: ====== ID#AAABDDKrQ7I Gavin Mudd (2023-12-20 21:24:04) only total measured & indicated resources reported
Note on CQ66: ====== ID#AAABCyJQhww Gavin Mudd (2023-12-20 21:24:02) total of proved and probable reserves
Note on CY66: ====== ID#AAABCyJQhxM Gavin Mudd (2023-12-20 21:24:02) total of proved and probable reserves
Note on DG66: ====== ID#AAABDDKrQKg Gavin Mudd (2023-12-20 21:24:03) total of proved and probable reserves
Note on BA67: ====== ID#AAABDDKrRdw Gavin Mudd (2023-12-20 21:24:04) historic resources (non-compliant with NI43-101) - hence all data allocated as inferred resources only
Note on BI67: ====== ID#AAABDDKrRVw Gavin Mudd (2023-12-20 21:24:04) historic resources (non-compliant with NI43-101) - hence all data allocated as inferred resources only
Note on BA69: ====== ID#AAABDDKrO9Y Gavin Mudd (2023-12-20 21:24:03) historic resources (non-compliant with NI43-101) - hence all data allocated as inferred resources only
Note on BA71: ====== ID#AAABDDKrPTM Gavin Mudd (2023-12-20 21:24:03) code basis unclear, assumed as inferred, non-code compliant
Note on BI71: ====== ID#AAABDDKrPsE Gavin Mudd (2023-12-20 21:24:03) code basis unclear, assumed as inferred, non-code compliant
Note on K72: ====== ID#AAABDDKrPKI Gavin Mudd (2023-12-20 21:24:03) only total measured & indicated resources reported
Note on AF72: ====== ID#AAABDDKrPcU Gavin Mudd (2023-12-20 21:24:03) only total measured & indicated resources reported - this is the original 2010 estimate and does not account for mining since this time
Note on AN72: ====== ID#AAABDDKrPdg Gavin Mudd (2023-12-20 21:24:03) only total measured & indicated resources reported
Note on AV72: ====== ID#AAABCyJQhvw Gavin Mudd (2023-12-20 21:24:01) only total measured & indicated resources reported
Note on BA72: ====== ID#AAABDDKrPGI Gavin Mudd (2023-12-20 21:24:03) only total measured & indicated resources reported
Note on BV72: ====== ID#AAABDDKrPQc Gavin Mudd (2023-12-20 21:24:03) only total measured & indicated resources reported
Note on CQ72: ====== ID#AAABDDKrRJ8 Gavin Mudd (2023-12-20 21:24:04) only total measured & indicated resources reported
Note on H73: ====== ID#AAABDDKrQoQ Gavin Mudd (2023-12-20 21:24:04) previously held by Clifton Star Resources
Note on BA73: ====== ID#AAABDDKrPhA Gavin Mudd (2023-12-20 21:24:03) historic resources (non-compliant with NI43-101) - hence all data allocated as inferred resources only
Note on AO74: ====== ID#AAABCyJQh_c Gavin Mudd (2023-12-20 21:24:02) value from Barnes (2006)
Note on BA76: ====== ID#AAABDDKrROs Gavin Mudd (2023-12-20 21:24:04) historic resources (non-compliant with NI43-101) - hence all data allocated as inferred resources only
Note on BI76: ====== ID#AAABDDKrQys Gavin Mudd (2023-12-20 21:24:04) historic resources (non-compliant with NI43-101) - hence all data allocated as inferred resources only
Note on BJ76: ====== ID#AAABDDKrPos Gavin Mudd (2023-12-20 21:24:03) historic resources (non-compliant with NI43-101) - hence all data allocated as inferred resources only
Note on BJ77: ====== ID#AAABDDKrQM4 Gavin Mudd (2023-12-20 21:24:03) data from Boyd et al (2016)
Note on DP78: ====== ID#AAABDDKrQao Gavin Mudd (2023-12-20 21:24:03) data from Aquarius Platinum Ltd
Note on H79: ====== ID#AAABDDKrPlw Gavin Mudd (2023-12-20 21:24:03) previously held by Lisungwe Resources Plc
Note on DP79: ====== ID#AAABDDKrQBM Gavin Mudd (2023-12-20 21:24:03) data from Lisungwe Resources Plc
Note on H80: ====== ID#AAABDDKrQF4 Gavin Mudd (2023-12-20 21:24:03) previously held by CAMEC (Central African Mining & Exploration Company Plc)
Note on DP80: ====== ID#AAABDDKrPDE Gavin Mudd (2023-12-20 21:24:03) data from CAMEC (Central African Mining & Exploration Company Plc)
Note on BA81: ====== ID#AAABDDKrPPQ Gavin Mudd (2023-12-20 21:24:03) historic resources (non-compliant with NI43-101) - hence all data allocated as inferred resources only
Note on BI81: ====== ID#AAABDDKrQ-w Gavin Mudd (2023-12-20 21:24:04) historic resources (non-compliant with NI43-101) - hence all data allocated as inferred resources only
Note on BJ81: ====== ID#AAABDDKrQYY Gavin Mudd (2023-12-20 21:24:03) data from Prof. Sokol Mati
Note on K82: ====== ID#AAABDDKrPTU Gavin Mudd (2023-12-20 21:24:03) assumes approximate average moisture content of 20% (from Tech Rep)
Note on AF82: ====== ID#AAABDDKrQsU Gavin Mudd (2023-12-20 21:24:04) assumes approximate average moisture content of 20% (from Tech Rep)
Note on BA82: ====== ID#AAABDDKrRbA Gavin Mudd (2023-12-20 21:24:04) assumes approximate average moisture content of 20% (from Tech Rep)
Note on H84: ====== ID#AAABDDKrQIs Gavin Mudd (2023-12-20 21:24:03) recently filed for bankruptcy protection
Note on K84: ====== ID#AAABDDKrPtg Gavin Mudd (2023-12-20 21:24:03) uses nodule wet moisture content of 44% (from Tech. Rep.)
Note on AF84: ====== ID#AAABDDKrPus Gavin Mudd (2023-12-20 21:24:03) uses nodule wet moisture content of 44% (from Tech. Rep.)
Note on BA84: ====== ID#AAABDDKrRd8 Gavin Mudd (2023-12-20 21:24:04) uses nodule wet moisture content of 44% (from Tech. Rep.)
Note on BJ89: ====== ID#AAABDDKrP_I Gavin Mudd (2023-12-20 21:24:03) data from WA MINEDEX
Note on H98: ====== ID#AAABCyJQhx4 Author (2023-12-20 21:24:02) formerly Nevoro, which became Starfield Resources - now bankrupt
Note on BA98: ====== ID#AAABDDKrPW8 Gavin Mudd (2023-12-20 21:24:03) historic resources (non-compliant with NI43-101) - hence all data allocated as inferred resources only
Note on BB98: ====== ID#AAABDDKrRys Gavin Mudd (2023-12-20 21:24:04) historic resources (non-compliant with NI43-101) - hence all data allocated as inferred resources only
Note on BI98: ====== ID#AAABDDKrQLs Gavin Mudd (2023-12-20 21:24:03) historic resources (non-compliant with NI43-101) - hence all data allocated as inferred resources only
Note on DP98: ====== ID#AAABDDKrPBw Author (2023-12-20 21:24:03) data from Nevoro, which became Starfield Resources - now bankrupt
Note on H100: ====== ID#AAABDDKrQOQ Gavin Mudd (2023-12-20 21:24:03) Perilya Mines were taken over by Zhongjin Lingnan Nonfemet Company in Dec. 2013 ...
Note on BA101: ====== ID#AAABDDKrPnA Gavin Mudd (2023-12-20 21:24:03) historical data, not code-compliant
Note on BI101: ====== ID#AAABDDKrQDY Gavin Mudd (2023-12-20 21:24:03) historical data, not code-compliant
Note on H102: ====== ID#AAABDDKrP04 Author (2023-12-20 21:24:03) formerly Blackstone Ventures, then Drake Resources
Note on DP102: ====== ID#AAABDDKrO58 Author (2023-12-20 21:24:02) data from Blackstone Ventures
Note on H103: ====== ID#AAABDDKrPkM Gavin Mudd (2023-12-20 21:24:03) previously known as First Point Minerals Corp
Note on H104: ====== ID#AAABDDKrPmU Gavin Mudd (2023-12-20 21:24:03) now part of Sibanye-Stillwater
Note on AF104: ====== ID#AAABDDKrQ-8 Gavin Mudd (2023-12-20 21:24:04) data from Wallbridge Mining
Note on AG104: ====== ID#AAABDDKrRtc Gavin Mudd (2023-12-20 21:24:04) data from Wallbridge Mining
Note on AH104: ====== ID#AAABDDKrQfw Gavin Mudd (2023-12-20 21:24:03) data from Wallbridge Mining
Note on AN104: ====== ID#AAABDDKrQpc Gavin Mudd (2023-12-20 21:24:04) data from Wallbridge Mining
Note on AO104: ====== ID#AAABDDKrRxg Gavin Mudd (2023-12-20 21:24:04) data from Wallbridge Mining
Note on AP104: ====== ID#AAABDDKrRJU Gavin Mudd (2023-12-20 21:24:04) data from Wallbridge Mining
Note on AQ104: ====== ID#AAABDDKrPX0 Gavin Mudd (2023-12-20 21:24:03) data from Wallbridge Mining
Note on BA104: ====== ID#AAABDDKrQmg Gavin Mudd (2023-12-20 21:24:04) data from Wallbridge Mining
Note on BB104: ====== ID#AAABDDKrRk8 Gavin Mudd (2023-12-20 21:24:04) data from Wallbridge Mining
Note on BC104: ====== ID#AAABDDKrPG8 Gavin Mudd (2023-12-20 21:24:03) data from Wallbridge Mining
Note on BI104: ====== ID#AAABDDKrQic Gavin Mudd (2023-12-20 21:24:04) data from Wallbridge Mining
Note on BJ104: ====== ID#AAABDDKrQnE Gavin Mudd (2023-12-20 21:24:04) data from Wallbridge Mining
Note on BK104: ====== ID#AAABDDKrQm0 Gavin Mudd (2023-12-20 21:24:04) data from Wallbridge Mining
Note on BL104: ====== ID#AAABDDKrPb0 Gavin Mudd (2023-12-20 21:24:03) data from Wallbridge Mining
Note on C106: ====== ID#AAABDDKrQUk Gavin Mudd (2023-12-20 21:24:03) includes Bitinckës, Trenit, Kokogllaves, Serpentine, Kapshticës
Note on H106: ====== ID#AAABDDKrPEY Gavin Mudd (2023-12-20 21:24:03) previously held by Balkan Resources, which became Arian Resources
Note on BA106: ====== ID#AAABDDKrRzk Gavin Mudd (2023-12-20 21:24:04) historic resources (non-compliant with NI43-101) - hence all data allocated as inferred resources only
Note on BI106: ====== ID#AAABDDKrP8w Gavin Mudd (2023-12-20 21:24:03) historic resources (non-compliant with NI43-101) - hence all data allocated as inferred resources only
Note on BJ106: ====== ID#AAABDDKrPKY Gavin Mudd (2023-12-20 21:24:03) historic resources (non-compliant with NI43-101) - hence all data allocated as inferred resources only
Note on BP106: ====== ID#AAABDDKrRgo Gavin Mudd (2023-12-20 21:24:04) historic resources (non-compliant with NI43-101) - hence all data allocated as inferred resources only
Note on BQ106: ====== ID#AAABCyJQh08 Gavin Mudd (2023-12-20 21:24:02) historic resources (non-compliant with NI43-101) - hence all data allocated as inferred resources only
Note on H108: ====== ID#AAABDDKrRpo Gavin Mudd (2023-12-20 21:24:04) previously a joint venture led by Discovery Metals Ltd, which is now bankrupt, butr other partners included JOGMEC, Xstrata
Note on DP108: ====== ID#AAABDDKrRmA Gavin Mudd (2023-12-20 21:24:04) data from Discovery Metals
Note on K109: ====== ID#AAABDDKrO9o Gavin Mudd (2023-12-20 21:24:03) only total measured & indicated resources reported
Note on AF109: ====== ID#AAABDDKrQhk Gavin Mudd (2023-12-20 21:24:04) only total measured & indicated resources reported
Note on AN109: ====== ID#AAABDDKrR0E Gavin Mudd (2023-12-20 21:24:04) only total measured & indicated resources reported
Note on AV109: ====== ID#AAABDDKrQnQ Gavin Mudd (2023-12-20 21:24:04) only total measured & indicated resources reported
Note on BA109: ====== ID#AAABDDKrP9U Gavin Mudd (2023-12-20 21:24:03) only total measured & indicated resources reported
Note on BI109: ====== ID#AAABCyJQh10 Gavin Mudd (2023-12-20 21:24:02) only total measured & indicated resources reported
Note on BQ109: ====== ID#AAABDDKrQoU Gavin Mudd (2023-12-20 21:24:04) only total measured & indicated resources reported
Note on CQ109: ====== ID#AAABDDKrRoA Gavin Mudd (2023-12-20 21:24:04) total of proved and probable reserves
Note on CY109: ====== ID#AAABDDKrQIg Gavin Mudd (2023-12-20 21:24:03) total of proved and probable reserves
Note on DG109: ====== ID#AAABDDKrRBU Gavin Mudd (2023-12-20 21:24:04) total of proved and probable reserves
Note on BA110: ====== ID#AAABDDKrO_c Gavin Mudd (2023-12-20 21:24:03) historic resources, assumed as inferred
Note on BI110: ====== ID#AAABDDKrRBA Gavin Mudd (2023-12-20 21:24:04) historic resources, assumed as inferred
Note on H114: ====== ID#AAABDDKrO_s Gavin Mudd (2023-12-20 21:24:03) formerly known as Royal Nickel Corp
Note on H115: ====== ID#AAABDDKrQhQ Gavin Mudd (2023-12-20 21:24:04) First Nickel went bankrupt in mid-2015, then sold to Transition Metals Corp.; sold to VaniCom Ltd in August 2018 - which is now Class 1 Nickel Ltd
Note on DP115: ====== ID#AAABDDKrQxY Gavin Mudd (2023-12-20 21:24:04) data from First Nickel
Note on BA116: ====== ID#AAABDDKrQV4 Gavin Mudd (2023-12-20 21:24:03) historic resources (non-compliant with NI43-101) - hence all data allocated as inferred resources only
Note on BB116: ====== ID#AAABDDKrRiY Gavin Mudd (2023-12-20 21:24:04) historic resources (non-compliant with NI43-101) - hence all data allocated as inferred resources only
Note on BI116: ====== ID#AAABDDKrPwA Author (2023-12-20 21:24:03) assumed using average ratio of 3.30:1 Cu:Ni for Duluth Complex deposits (from Miller et al 2002)
Note on U118: ====== ID#AAABDDKrPYI Gavin Mudd (2023-12-20 21:24:03) from Tech Rep (2016-08)
Note on V118: ====== ID#AAABDDKrQpM Gavin Mudd (2023-12-20 21:24:04) from Tech Rep (2016-08)
Note on AP118: ====== ID#AAABDDKrQ2E Gavin Mudd (2023-12-20 21:24:04) from Tech Rep (2016-08)
Note on AQ118: ====== ID#AAABDDKrPx4 Gavin Mudd (2023-12-20 21:24:03) from Tech Rep (2016-08)
Note on BJ118: ====== ID#AAABDDKrRCU Author (2023-12-20 21:24:04) from Tech Rep (2016-06)
Note on BK118: ====== ID#AAABDDKrQRI Gavin Mudd (2023-12-20 21:24:03) from Tech Rep (2016-08)
Note on BL118: ====== ID#AAABCyJQhv8 Gavin Mudd (2023-12-20 21:24:01) from Tech Rep (2016-08)
Note on DA118: ====== ID#AAABDDKrPEo Gavin Mudd (2023-12-20 21:24:03) from Tech Rep (2016-08)
Note on DB118: ====== ID#AAABDDKrRXI Gavin Mudd (2023-12-20 21:24:04) from Tech Rep (2016-08)
Note on C120: ====== ID#AAABCyJQh24 Gavin Mudd (2023-12-20 21:24:02) includes Pakal Island, Tanjung Buli, Mornopo, Sangaji
Note on C121: ====== ID#AAABDDKrQ78 Gavin Mudd (2023-12-20 21:24:04) includes Pakal Island, Tanjung Buli, Mornopo, Sangaji
Note on C122: ====== ID#AAABDDKrQMI Gavin Mudd (2023-12-20 21:24:03) now includes Schietfontein, Zilkaatsnek
Note on H123: ====== ID#AAABDDKrQa0 Gavin Mudd (2023-12-20 21:24:03) previously held by Alberta Star Development Corp (which is now Elysee Development Corp)
Note on BA123: ====== ID#AAABDDKrRv0 Gavin Mudd (2023-12-20 21:24:04) historic resources (non-compliant with NI43-101) - hence all data allocated as inferred resources only
Note on DP123: ====== ID#AAABDDKrRTo Gavin Mudd (2023-12-20 21:24:04) data from Alberta Star Development Corp (which is now Elysee Development Corp)
Note on H124: ====== ID#AAABDDKrPA8 Author (2023-12-20 21:24:03) formerly Blackstone Ventures
Note on DP124: ====== ID#AAABDDKrQ9g Author (2023-12-20 21:24:04) data from Blackstone Ventures
Note on DP126: ====== ID#AAABDDKrPgM Gavin Mudd (2023-12-20 21:24:03) 2015 Aquarius Platinum data
Note on BA127: ====== ID#AAABDDKrPUU Gavin Mudd (2023-12-20 21:24:03) historic resources (non-compliant with NI43-101) - hence all data allocated as inferred resources only; adjusted for 13 years mining @ ~1.35 Mt ore/yr since 2005
Note on BI127: ====== ID#AAABCyJQh4c Gavin Mudd (2023-12-20 21:24:02) historic resources (non-compliant with NI43-101) - hence all data allocated as inferred resources only
Note on D128: ====== ID#AAABDDKrRbM Gavin Mudd (2023-12-20 21:24:04) atfer closure in 2013, Americano Nickel has apprently restarted but no information is published.
Note on H128: ====== ID#AAABDDKrRfE Gavin Mudd (2023-12-20 21:24:04) Americano Nickel Ltd is a private equity holding company; Falcondo previously owned by Falconbridge Ltd, then Xstrata Plc, then Glencore Plc till August 2015 …
Note on DP128: ====== ID#AAABDDKrPYQ Gavin Mudd (2023-12-20 21:24:03) data from Franco-Nevada - the minority 4.1% shareholder of the Falcondo mine. Data is 2014 Glencore reporting.
Note on BK129: ====== ID#AAABDDKrRz8 Gavin Mudd (2023-12-20 21:24:04) assumes equal Pt-Pd grades
Note on BL129: ====== ID#AAABDDKrQtQ Gavin Mudd (2023-12-20 21:24:04) assumes equal Pt-Pd grades
Note on H130: ====== ID#AAABDDKrO6o Gavin Mudd (2023-12-20 21:24:02) long variable corporate history - most recently owned by HudBay Minerals; sold to Solway Group in Sept. 2011
Note on K130: ====== ID#AAABDDKrP5g Gavin Mudd (2023-12-20 21:24:03) some data from HudBay Minerals
Note on S130: ====== ID#AAABDDKrR1c Gavin Mudd (2023-12-20 21:24:04) some data from HudBay Minerals
Note on T130: ====== ID#AAABDDKrQyE Gavin Mudd (2023-12-20 21:24:04) some data from HudBay Minerals
Note on AF130: ====== ID#AAABDDKrQsc Gavin Mudd (2023-12-20 21:24:04) some data from HudBay Minerals
Note on AN130: ====== ID#AAABCyJQhtA Gavin Mudd (2023-12-20 21:24:01) some data from HudBay Minerals
Note on AO130: ====== ID#AAABDDKrQio Gavin Mudd (2023-12-20 21:24:04) some data from HudBay Minerals
Note on BA130: ====== ID#AAABDDKrP3k Gavin Mudd (2023-12-20 21:24:03) some data from HudBay Minerals
Note on BI130: ====== ID#AAABDDKrQfM Gavin Mudd (2023-12-20 21:24:03) some data from HudBay Minerals
Note on BJ130: ====== ID#AAABDDKrQSY Gavin Mudd (2023-12-20 21:24:03) some data from HudBay Minerals
Note on DP130: ====== ID#AAABDDKrPew Gavin Mudd (2023-12-20 21:24:03) data from HudBay Minerals; AIF 2010
Note on H131: ====== ID#AAABCyJQhs0 Gavin Mudd (2023-12-20 21:24:01) previously held by Starfield Resources Ltd (now bankrupt)
Note on H133: ====== ID#AAABDDKrQrY Author (2023-12-20 21:24:04) formerly Blackstone Ventures
Note on BA133: ====== ID#AAABDDKrQrE Gavin Mudd (2023-12-20 21:24:04) historic resources (non-compliant with NI43-101) - hence all data allocated as inferred resources only
Note on BB133: ====== ID#AAABDDKrRIw Gavin Mudd (2023-12-20 21:24:04) historic resources (non-compliant with NI43-101) - hence all data allocated as inferred resources only
Note on BI133: ====== ID#AAABDDKrRcU Gavin Mudd (2023-12-20 21:24:04) historic resources (non-compliant with NI43-101) - hence all data allocated as inferred resources only
Note on BJ133: ====== ID#AAABDDKrPFI Gavin Mudd (2023-12-20 21:24:03) historic resources (non-compliant with NI43-101) - hence all data allocated as inferred resources only
Note on AO134: ====== ID#AAABCyJQhxA Gavin Mudd (2023-12-20 21:24:02) assumes older WA MINEDEX data for %Co in the Lounge Lizard resource
Note on BJ134: ====== ID#AAABDDKrPE0 Gavin Mudd (2023-12-20 21:24:03) assumes older WA MINEDEX data for %Co in the Lounge Lizard resource
Note on CZ134: ====== ID#AAABDDKrRFQ Gavin Mudd (2023-12-20 21:24:04) assumes older WA MINEDEX data for %Co in the Lounge Lizard resource
Note on BA135: ====== ID#AAABDDKrQ2s Gavin Mudd (2023-12-20 21:24:04) ASSUMED; based on reported 210 kt Ni in Mosusu (2014)
Note on BI135: ====== ID#AAABDDKrPLE Gavin Mudd (2023-12-20 21:24:03) ASSUMED; based on reported 210 kt Ni in Mosusu (2014)
Note on BA136: ====== ID#AAABDDKrQdU Gavin Mudd (2023-12-20 21:24:03) historic resources (non-compliant with NI43-101) - hence all data allocated as inferred resources only
Note on BB136: ====== ID#AAABDDKrQ3s Gavin Mudd (2023-12-20 21:24:04) historic resources (non-compliant with NI43-101) - hence all data allocated as inferred resources only
Note on BI136: ====== ID#AAABDDKrRl4 Gavin Mudd (2023-12-20 21:24:04) historic resources (non-compliant with NI43-101) - hence all data allocated as inferred resources only
Note on BJ136: ====== ID#AAABDDKrO_4 Gavin Mudd (2023-12-20 21:24:03) historic resources (non-compliant with NI43-101) - hence all data allocated as inferred resources only
Note on BA138: ====== ID#AAABDDKrPuA Gavin Mudd (2023-12-20 21:24:03) historic resources (non-compliant with NI43-101) - hence all data allocated as inferred resources only
Note on BI138: ====== ID#AAABDDKrP3Y Gavin Mudd (2023-12-20 21:24:03) historic resources (non-compliant with NI43-101) - hence all data allocated as inferred resources only
Note on BA140: ====== ID#AAABCyJQhs8 Gavin Mudd (2023-12-20 21:24:01) historic resources (non-compliant with NI43-101) - hence all data allocated as inferred resources only
Note on BI140: ====== ID#AAABDDKrPWE Gavin Mudd (2023-12-20 21:24:03) historic resources (non-compliant with NI43-101) - hence all data allocated as inferred resources only
Note on BJ140: ====== ID#AAABDDKrPn0 Gavin Mudd (2023-12-20 21:24:03) historic resources (non-compliant with NI43-101) - hence all data allocated as inferred resources only
Note on BA141: ====== ID#AAABDDKrQtE Gavin Mudd (2023-12-20 21:24:04) historical data, not code-compliant
Note on BI141: ====== ID#AAABDDKrREQ Gavin Mudd (2023-12-20 21:24:04) historical data, not code-compliant
Note on H147: ====== ID#AAABDDKrRj8 Gavin Mudd (2023-12-20 21:24:04) previously held by Central West Gold NL
Note on BA147: ====== ID#AAABDDKrPnY Gavin Mudd (2023-12-20 21:24:03) historical resource only, assumed as inferred resources
Note on BI147: ====== ID#AAABDDKrQjQ Gavin Mudd (2023-12-20 21:24:04) historical resource only, assumed as inferred resourcesvalue from 2007 Annual Report
Note on BJ147: ====== ID#AAABDDKrRLQ Gavin Mudd (2023-12-20 21:24:04) historical resource only, assumed as inferred resources
Note on DP147: ====== ID#AAABDDKrP54 Gavin Mudd (2023-12-20 21:24:03) data from Central West Gold NL
Note on BA148: ====== ID#AAABDDKrPaw Gavin Mudd (2023-12-20 21:24:03) historic resources (non-compliant with NI43-101) - hence all data allocated as inferred resources only; adjusted for 13 years mining @ ~0.3 Mt ore/yr since 2005
Note on BI148: ====== ID#AAABDDKrPJA Gavin Mudd (2023-12-20 21:24:03) historic resources (non-compliant with NI43-101) - hence all data allocated as inferred resources only
Note on K149: ====== ID#AAABDDKrPAw Gavin Mudd (2023-12-20 21:24:03) Vale only reports reserves, but has from 2015 has not reported any reserves for Goro due to low nickel prices
Note on AF149: ====== ID#AAABDDKrRFo Gavin Mudd (2023-12-20 21:24:04) Vale only reports reserves, but has from 2015 has not reported any reserves for Goro due to low nickel prices
Note on BA149: ====== ID#AAABCyJQhyM Gavin Mudd (2023-12-20 21:24:02) Vale only reports reserves, but has from 2015 has not reported any reserves for Goro due to low nickel prices - this estimate base on 2014 reserves minus production 2015 to 2018
Note on BI149: ====== ID#AAABDDKrRTY Gavin Mudd (2023-12-20 21:24:04) Vale only reports reserves, but has from 2015 has not reported any reserves for Goro due to low nickel prices - this estimate base on 2014 reserves minus production 2015 to 2018
Note on BJ149: ====== ID#AAABCyJQiAg Gavin Mudd (2023-12-20 21:24:02) Vale only reports reserves, but has from 2015 has not reported any reserves for Goro due to low nickel prices - this estimate base on 2014 reserves minus production 2015 to 2018 - cobalt grades not reported for production, so constant reserves value assumed
Note on BV149: ====== ID#AAABDDKrR04 Gavin Mudd (2023-12-20 21:24:04) Vale only reports reserves, but has from 2015 has not reported any reserves for Goro due to low nickel prices
Note on CQ149: ====== ID#AAABCyJQiAs Gavin Mudd (2023-12-20 21:24:02) Vale only reports reserves, but has from 2015 has not reported any reserves for Goro due to low nickel prices
Note on BA152: ====== ID#AAABDDKrRU4 Gavin Mudd (2023-12-20 21:24:04) only total resources reported, assumed as inferred
Note on BI152: ====== ID#AAABCyJQh5A Gavin Mudd (2023-12-20 21:24:02) only total resources reported, assumed as inferred
Note on BJ152: ====== ID#AAABDDKrO7w Gavin Mudd (2023-12-20 21:24:03) only total resources reported, assumed as inferred
Note on BU153: ====== ID#AAABDDKrRLo Gavin Mudd (2023-12-20 21:24:04) grade is %V2O5
Note on BJ154: ====== ID#AAABDDKrP88 Gavin Mudd (2023-12-20 21:24:03) from Tech Rep (2011-03)
Note on BA155: ====== ID#AAABDDKrQy4 Gavin Mudd (2023-12-20 21:24:04) historic resources (non-compliant with NI43-101) - hence all data allocated as inferred resources only
Note on BB155: ====== ID#AAABDDKrQUI Gavin Mudd (2023-12-20 21:24:03) historic resources (non-compliant with NI43-101) - hence all data allocated as inferred resources only
Note on BH155: ====== ID#AAABDDKrPBo Gavin Mudd (2023-12-20 21:24:03) historic resources (non-compliant with NI43-101) - hence all data allocated as inferred resources only
Note on BI155: ====== ID#AAABDDKrRJQ Gavin Mudd (2023-12-20 21:24:04) historic resources (non-compliant with NI43-101) - hence all data allocated as inferred resources only
Note on K156: ====== ID#AAABDDKrQAQ Gavin Mudd (2023-12-20 21:24:03) only total resources are reported
Note on AF156: ====== ID#AAABDDKrPKU Gavin Mudd (2023-12-20 21:24:03) only total resources are reported
Note on BA156: ====== ID#AAABDDKrPpo Gavin Mudd (2023-12-20 21:24:03) only total resources are reported
Note on BB156: ====== ID#AAABDDKrPPk Gavin Mudd (2023-12-20 21:24:03) only total resources are reported
Note on BI156: ====== ID#AAABDDKrQso Gavin Mudd (2023-12-20 21:24:04) only total resources are reported
Note on BA158: ====== ID#AAABCyJQh3U Gavin Mudd (2023-12-20 21:24:02) historic resources (non-compliant with NI43-101) - hence all data allocated as inferred resources only
Note on BB158: ====== ID#AAABDDKrPTk Gavin Mudd (2023-12-20 21:24:03) historic resources (non-compliant with NI43-101) - hence all data allocated as inferred resources only
Note on BG158: ====== ID#AAABDDKrO8Y Gavin Mudd (2023-12-20 21:24:03) historic resources (non-compliant with NI43-101) - hence all data allocated as inferred resources only
Note on BH158: ====== ID#AAABDDKrPuU Gavin Mudd (2023-12-20 21:24:03) historic resources (non-compliant with NI43-101) - hence all data allocated as inferred resources only
Note on BI158: ====== ID#AAABCyJQh-U Gavin Mudd (2023-12-20 21:24:02) historic resources (non-compliant with NI43-101) - hence all data allocated as inferred resources only
Note on BJ158: ====== ID#AAABDDKrQjI Gavin Mudd (2023-12-20 21:24:04) historic resources (non-compliant with NI43-101) - hence all data allocated as inferred resources only
Note on K159: ====== ID#AAABDDKrP8c Gavin Mudd (2023-12-20 21:24:03) only total measured & indicated resources reported
Note on AF159: ====== ID#AAABCyJQh6Q Gavin Mudd (2023-12-20 21:24:02) only total measured & indicated resources reported
Note on AN159: ====== ID#AAABDDKrQsY Gavin Mudd (2023-12-20 21:24:04) only total measured & indicated resources reported
Note on AV159: ====== ID#AAABDDKrPNM Gavin Mudd (2023-12-20 21:24:03) only total measured & indicated resources reported
Note on BA159: ====== ID#AAABDDKrRb0 Gavin Mudd (2023-12-20 21:24:04) only total measured & indicated resources reported
Note on BI159: ====== ID#AAABDDKrQks Gavin Mudd (2023-12-20 21:24:04) only total measured & indicated resources reported
Note on BQ159: ====== ID#AAABDDKrPno Gavin Mudd (2023-12-20 21:24:03) only total measured & indicated resources reported
Note on CQ159: ====== ID#AAABDDKrPMQ Gavin Mudd (2023-12-20 21:24:03) total of proved and probable reserves
Note on CY159: ====== ID#AAABDDKrRXU Gavin Mudd (2023-12-20 21:24:04) total of proved and probable reserves
Note on DG159: ====== ID#AAABDDKrQEA Gavin Mudd (2023-12-20 21:24:03) total of proved and probable reserves
Note on H160: ====== ID#AAABDDKrQkU Gavin Mudd (2023-12-20 21:24:04) previously held by Belevedere Resources Ltd, which declared bankruptcy in Dec. 2015
Note on K160: ====== ID#AAABDDKrQko Gavin Mudd (2023-12-20 21:24:04) assumes proved reserves plus measured resources
Note on L160: ====== ID#AAABDDKrPoA Gavin Mudd (2023-12-20 21:24:03) assumes proved reserves plus measured resources
Note on S160: ====== ID#AAABDDKrQhI Gavin Mudd (2023-12-20 21:24:04) assumes proved reserves plus measured resources
Note on T160: ====== ID#AAABDDKrRfw Gavin Mudd (2023-12-20 21:24:04) FODD (2017) data
Note on U160: ====== ID#AAABDDKrPS8 Gavin Mudd (2023-12-20 21:24:03) data from Eilu (2012)
Note on V160: ====== ID#AAABDDKrQQs Gavin Mudd (2023-12-20 21:24:03) data from Eilu (2012)
Note on AF160: ====== ID#AAABDDKrQK8 Gavin Mudd (2023-12-20 21:24:03) assumes probable reserves plus indicated resources
Note on AG160: ====== ID#AAABDDKrQX4 Gavin Mudd (2023-12-20 21:24:03) assumes probable reserves plus indicated resources
Note on AN160: ====== ID#AAABDDKrPWg Gavin Mudd (2023-12-20 21:24:03) assumes probable reserves plus indicated resources
Note on AO160: ====== ID#AAABDDKrQkg Gavin Mudd (2023-12-20 21:24:04) FODD (2017) data
Note on AP160: ====== ID#AAABDDKrPgA Gavin Mudd (2023-12-20 21:24:03) data from Eilu (2012)
Note on AQ160: ====== ID#AAABDDKrQhg Gavin Mudd (2023-12-20 21:24:04) data from Eilu (2012)
Note on BJ160: ====== ID#AAABDDKrRZ0 Gavin Mudd (2023-12-20 21:24:04) FODD (2017) data
Note on BK160: ====== ID#AAABDDKrQUA Gavin Mudd (2023-12-20 21:24:03) data from Eilu (2012)
Note on BL160: ====== ID#AAABDDKrPH8 Gavin Mudd (2023-12-20 21:24:03) data from Eilu (2012)
Note on CE160: ====== ID#AAABDDKrPCA Gavin Mudd (2023-12-20 21:24:03) FODD (2017) data
Note on CF160: ====== ID#AAABDDKrQ0M Gavin Mudd (2023-12-20 21:24:04) data from Eilu (2012)
Note on CG160: ====== ID#AAABDDKrQ2U Gavin Mudd (2023-12-20 21:24:04) data from Eilu (2012)
Note on CZ160: ====== ID#AAABDDKrQDU Gavin Mudd (2023-12-20 21:24:03) FODD (2017) data
Note on DA160: ====== ID#AAABDDKrQj8 Gavin Mudd (2023-12-20 21:24:04) data from Eilu (2012)
Note on DB160: ====== ID#AAABDDKrP-8 Gavin Mudd (2023-12-20 21:24:03) data from Eilu (2012)
Note on BJ162: ====== ID#AAABDDKrO7o Gavin Mudd (2023-12-20 21:24:03) value from Barnes (2006)
Note on C163: ====== ID#AAABDDKrPAQ Gavin Mudd (2023-12-20 21:24:03) includes Corella, Hannibals, Harrier, Harakka, Wedgetail
Note on AF163: ====== ID#AAABDDKrPfs Gavin Mudd (2023-12-20 21:24:03) includes measured and indicated
Note on AN163: ====== ID#AAABDDKrQog Gavin Mudd (2023-12-20 21:24:04) includes measured and indicated
Note on K164: ====== ID#AAABDDKrPyc Gavin Mudd (2023-12-20 21:24:03) only total resources are reported
Note on AF164: ====== ID#AAABDDKrQnc Gavin Mudd (2023-12-20 21:24:04) only total resources are reported
Note on BA164: ====== ID#AAABDDKrRNw Gavin Mudd (2023-12-20 21:24:04) only total resources are reported
Note on BB164: ====== ID#AAABDDKrQuE Gavin Mudd (2023-12-20 21:24:04) only total resources are reported
Note on BI164: ====== ID#AAABDDKrO68 Gavin Mudd (2023-12-20 21:24:02) only total resources are reported
Note on BA165: ====== ID#AAABCyJQh50 Gavin Mudd (2023-12-20 21:24:02) historic resources (non-compliant with NI43-101) - hence all data allocated as inferred resources only
Note on BI165: ====== ID#AAABDDKrPNs Gavin Mudd (2023-12-20 21:24:03) historic resources (non-compliant with NI43-101) - hence all data allocated as inferred resources only
Note on BJ165: ====== ID#AAABDDKrPLk Gavin Mudd (2023-12-20 21:24:03) data from Sandstad et al (2012)
Note on K166: ====== ID#AAABDDKrPyM Gavin Mudd (2023-12-20 21:24:03) only total resources are reported
Note on AF166: ====== ID#AAABDDKrRos Gavin Mudd (2023-12-20 21:24:04) only total resources are reported; all assumed to be indicated level
Note on BA166: ====== ID#AAABDDKrRK0 Gavin Mudd (2023-12-20 21:24:04) only total resources are reported
Note on BB166: ====== ID#AAABDDKrQ84 Gavin Mudd (2023-12-20 21:24:04) only total resources are reported; all assumed to be indicated level
Note on BI166: ====== ID#AAABDDKrQaA Gavin Mudd (2023-12-20 21:24:03) only total resources are reported; all assumed to be indicated level
Note on BV166: ====== ID#AAABDDKrQ38 Gavin Mudd (2023-12-20 21:24:04) only total proven & probable reserves given
Note on CQ166: ====== ID#AAABDDKrPNU Gavin Mudd (2023-12-20 21:24:03) only total proven & probable reserves given
Note on CR166: ====== ID#AAABDDKrQBk Gavin Mudd (2023-12-20 21:24:03) only total proven & probable reserves given
Note on CY166: ====== ID#AAABDDKrPKg Gavin Mudd (2023-12-20 21:24:03) only total proven & probable reserves given
Note on K167: ====== ID#AAABDDKrPV8 Gavin Mudd (2023-12-20 21:24:03) only total resources are reported
Note on AF167: ====== ID#AAABDDKrRyY Gavin Mudd (2023-12-20 21:24:04) only total resources are reported
Note on BA167: ====== ID#AAABDDKrPLY Gavin Mudd (2023-12-20 21:24:03) only total resources are reported
Note on BB167: ====== ID#AAABDDKrQgU Gavin Mudd (2023-12-20 21:24:03) only total resources are reported
Note on BI167: ====== ID#AAABDDKrQ9c Gavin Mudd (2023-12-20 21:24:04) only total resources are reported
Note on BA168: ====== ID#AAABDDKrPdo Gavin Mudd (2023-12-20 21:24:03) historic resources (non-compliant with NI43-101) - hence all data allocated as inferred resources only
Note on BI168: ====== ID#AAABDDKrRKM Gavin Mudd (2023-12-20 21:24:04) historic resources (non-compliant with NI43-101) - hence all data allocated as inferred resources only
Note on H169: ====== ID#AAABDDKrQpI Gavin Mudd (2023-12-20 21:24:04) previously held by Lithic Metals & Energy
Note on BA169: ====== ID#AAABDDKrPLU Gavin Mudd (2023-12-20 21:24:03) historic resources (non-compliant with NI43-101) - hence all data allocated as inferred resources only
Note on BI169: ====== ID#AAABDDKrQHs Gavin Mudd (2023-12-20 21:24:03) historic resources (non-compliant with NI43-101) - hence all data allocated as inferred resources only
Note on BA170: ====== ID#AAABDDKrQ_U Gavin Mudd (2023-12-20 21:24:04) historic resources (non-compliant with NI43-101) - hence all data allocated as inferred resources only
Note on BB170: ====== ID#AAABDDKrPK0 Gavin Mudd (2023-12-20 21:24:03) historic resources (non-compliant with NI43-101) - hence all data allocated as inferred resources only
Note on BI170: ====== ID#AAABCyJQh_o Gavin Mudd (2023-12-20 21:24:02) historic resources (non-compliant with NI43-101) - hence all data allocated as inferred resources only
Note on BJ170: ====== ID#AAABCyJQh0o Gavin Mudd (2023-12-20 21:24:02) historic resources (non-compliant with NI43-101) - hence all data allocated as inferred resources only
Note on BA171: ====== ID#AAABDDKrPBk Gavin Mudd (2023-12-20 21:24:03) historic resources (non-compliant with NI43-101) - hence all data allocated as inferred resources only
Note on BB171: ====== ID#AAABDDKrRkU Gavin Mudd (2023-12-20 21:24:04) historic resources (non-compliant with NI43-101) - hence all data allocated as inferred resources only
Note on BI171: ====== ID#AAABDDKrQ1A Gavin Mudd (2023-12-20 21:24:04) historic resources (non-compliant with NI43-101) - hence all data allocated as inferred resources only
Note on BJ171: ====== ID#AAABDDKrRvU Gavin Mudd (2023-12-20 21:24:04) historic resources (non-compliant with NI43-101) - hence all data allocated as inferred resources only
Note on BA172: ====== ID#AAABDDKrO9A Gavin Mudd (2023-12-20 21:24:03) historic resources (non-compliant with NI43-101) - hence all data allocated as inferred resources only
Note on BB172: ====== ID#AAABDDKrQ4Y Gavin Mudd (2023-12-20 21:24:04) historic resources (non-compliant with NI43-101) - hence all data allocated as inferred resources only
Note on BI172: ====== ID#AAABDDKrP_0 Gavin Mudd (2023-12-20 21:24:03) historic resources (non-compliant with NI43-101) - hence all data allocated as inferred resources only
Note on BA173: ====== ID#AAABDDKrQ-c Gavin Mudd (2023-12-20 21:24:04) historic resources (non-compliant with NI43-101) - hence all data allocated as inferred resources only
Note on BB173: ====== ID#AAABDDKrRLA Gavin Mudd (2023-12-20 21:24:04) historic resources (non-compliant with NI43-101) - hence all data allocated as inferred resources only
Note on BI173: ====== ID#AAABDDKrQTs Gavin Mudd (2023-12-20 21:24:03) historic resources (non-compliant with NI43-101) - hence all data allocated as inferred resources only
Note on BJ173: ====== ID#AAABDDKrRGc Gavin Mudd (2023-12-20 21:24:04) historic resources (non-compliant with NI43-101) - hence all data allocated as inferred resources only
Note on C175: ====== ID#AAABCyJQh9Q Gavin Mudd (2023-12-20 21:24:02) note these leases lapsed in 2018 and were not renewed - 2017 data assumed
Note on X175: ====== ID#AAABDDKrR1E Gavin Mudd (2023-12-20 21:24:04) g/t Ru
Note on Y175: ====== ID#AAABDDKrRHo Gavin Mudd (2023-12-20 21:24:04) g/t Ir
Note on AS175: ====== ID#AAABCyJQh14 Gavin Mudd (2023-12-20 21:24:02) g/t Ru
Note on AT175: ====== ID#AAABDDKrQ7s Gavin Mudd (2023-12-20 21:24:04) g/t Ir
Note on BN175: ====== ID#AAABDDKrRZQ Gavin Mudd (2023-12-20 21:24:04) g/t Ru
Note on BO175: ====== ID#AAABDDKrP_o Gavin Mudd (2023-12-20 21:24:03) g/t Ir
Note on BA177: ====== ID#AAABDDKrRms Gavin Mudd (2023-12-20 21:24:04) only total resources reported, assumed as inferred
Note on BI177: ====== ID#AAABDDKrPpA Gavin Mudd (2023-12-20 21:24:03) only total resources reported, assumed as inferred
Note on H178: ====== ID#AAABDDKrPIo Gavin Mudd (2023-12-20 21:24:03) previously held by Toledo Mining Corp, which was taken over by DMCI Holdings
Note on BA178: ====== ID#AAABDDKrQ7g Gavin Mudd (2023-12-20 21:24:04) older data, but only data available
Note on BI178: ====== ID#AAABDDKrQPY Gavin Mudd (2023-12-20 21:24:03) older data, but only data available
Note on DP178: ====== ID#AAABDDKrPP8 Gavin Mudd (2023-12-20 21:24:03) data from Toledo Mining Corp.
Note on BA180: ====== ID#AAABDDKrPQE Gavin Mudd (2023-12-20 21:24:03) code basis unclear, assumed as inferred, non-code compliant
Note on BI180: ====== ID#AAABDDKrQMA Gavin Mudd (2023-12-20 21:24:03) code basis unclear, assumed as inferred, non-code compliant
Note on BA181: ====== ID#AAABDDKrQQo Gavin Mudd (2023-12-20 21:24:03) code basis unclear, assumed as inferred resources only
Note on BB181: ====== ID#AAABDDKrQ7E Gavin Mudd (2023-12-20 21:24:04) code basis unclear, assumed as inferred resources only
Note on BC181: ====== ID#AAABDDKrQ9E Gavin Mudd (2023-12-20 21:24:04) code basis unclear, assumed as inferred resources only
Note on BD181: ====== ID#AAABDDKrQ-A Gavin Mudd (2023-12-20 21:24:04) code basis unclear, assumed as inferred resources only
Note on BI181: ====== ID#AAABDDKrQA0 Gavin Mudd (2023-12-20 21:24:03) code basis unclear, assumed as inferred resources only
Note on BJ181: ====== ID#AAABDDKrRfU Gavin Mudd (2023-12-20 21:24:04) code basis unclear, assumed as inferred resources only
Note on BK181: ====== ID#AAABDDKrQ_w Gavin Mudd (2023-12-20 21:24:04) code basis unclear, assumed as inferred resources only
Note on BA182: ====== ID#AAABDDKrQSA Gavin Mudd (2023-12-20 21:24:03) historic resources (non-compliant with NI43-101) - hence all data allocated as inferred resources only
Note on BB182: ====== ID#AAABDDKrQCY Gavin Mudd (2023-12-20 21:24:03) historic resources (non-compliant with NI43-101) - hence all data allocated as inferred resources only
Note on BI182: ====== ID#AAABDDKrRIY Gavin Mudd (2023-12-20 21:24:04) historic resources (non-compliant with NI43-101) - hence all data allocated as inferred resources only
Note on BJ182: ====== ID#AAABDDKrPGw Gavin Mudd (2023-12-20 21:24:03) historic resources (non-compliant with NI43-101) - hence all data allocated as inferred resources only
Note on H184: ====== ID#AAABDDKrPuw Gavin Mudd (2023-12-20 21:24:03) previously held by Thabex Ltd
Note on DP184: ====== ID#AAABCyJQh-o Gavin Mudd (2023-12-20 21:24:02) data from Thabex
Note on BA185: ====== ID#AAABDDKrRGg Gavin Mudd (2023-12-20 21:24:04) only total resources reported, assumed as inferred
Note on BI185: ====== ID#AAABDDKrPwU Gavin Mudd (2023-12-20 21:24:03) only total resources reported, assumed as inferred
Note on BA187: ====== ID#AAABDDKrPB8 Gavin Mudd (2023-12-20 21:24:03) historic resources (non-compliant with NI43-101) - hence all data allocated as inferred resources only
Note on BB187: ====== ID#AAABDDKrRzw Gavin Mudd (2023-12-20 21:24:04) historic resources (non-compliant with NI43-101) - hence all data allocated as inferred resources only
Note on BH187: ====== ID#AAABDDKrQro Gavin Mudd (2023-12-20 21:24:04) historic resources (non-compliant with NI43-101) - hence all data allocated as inferred resources only
Note on BI187: ====== ID#AAABDDKrPhM Gavin Mudd (2023-12-20 21:24:03) historic resources (non-compliant with NI43-101) - hence all data allocated as inferred resources only
Note on BQ187: ====== ID#AAABDDKrQdQ Gavin Mudd (2023-12-20 21:24:03) historic resources (non-compliant with NI43-101) - hence all data allocated as inferred resources only
Note on K190: ====== ID#AAABCyJQh5k Gavin Mudd (2023-12-20 21:24:02) only total resources are reported
Note on AF190: ====== ID#AAABDDKrQ3w Gavin Mudd (2023-12-20 21:24:04) only total resources are reported
Note on BA190: ====== ID#AAABDDKrRMk Gavin Mudd (2023-12-20 21:24:04) only total resources are reported
Note on BB190: ====== ID#AAABDDKrQ1Y Gavin Mudd (2023-12-20 21:24:04) only total resources are reported
Note on BI190: ====== ID#AAABDDKrPqk Gavin Mudd (2023-12-20 21:24:03) only total resources are reported
Note on BA191: ====== ID#AAABDDKrRIU Gavin Mudd (2023-12-20 21:24:04) best estimate
Note on BB191: ====== ID#AAABDDKrPQU Gavin Mudd (2023-12-20 21:24:03) value from Porter (2016)
Note on BC191: ====== ID#AAABDDKrRXw Gavin Mudd (2023-12-20 21:24:04) value from Porter (2016)
Note on BI191: ====== ID#AAABDDKrQW0 Gavin Mudd (2023-12-20 21:24:03) best estimate
Note on BJ191: ====== ID#AAABDDKrPJk Gavin Mudd (2023-12-20 21:24:03) value from Porter (2016)
Note on BK191: ====== ID#AAABDDKrR0U Gavin Mudd (2023-12-20 21:24:04) value from Porter (2016)
Note on BL191: ====== ID#AAABDDKrQVg Gavin Mudd (2023-12-20 21:24:03) value from Porter (2016)
Note on BM191: ====== ID#AAABDDKrQa4 Gavin Mudd (2023-12-20 21:24:03) value from Porter (2016)
Note on BA195: ====== ID#AAABDDKrQMY Gavin Mudd (2023-12-20 21:24:03) historic resources (non-compliant with NI43-101) - hence all data allocated as inferred resources only
Note on BI195: ====== ID#AAABDDKrQmU Gavin Mudd (2023-12-20 21:24:04) historic resources (non-compliant with NI43-101) - hence all data allocated as inferred resources only
Note on K197: ====== ID#AAABCyJQh9o Gavin Mudd (2023-12-20 21:24:02) only total resources are reported
Note on AF197: ====== ID#AAABCyJQh3Y Gavin Mudd (2023-12-20 21:24:02) only total resources are reported; all assumed to be indicated level
Note on BA197: ====== ID#AAABDDKrP4M Gavin Mudd (2023-12-20 21:24:03) only total resources are reported
Note on BB197: ====== ID#AAABDDKrPr8 Gavin Mudd (2023-12-20 21:24:03) only total resources are reported; all assumed to be indicated level
Note on BI197: ====== ID#AAABDDKrQu8 Gavin Mudd (2023-12-20 21:24:04) only total resources are reported; all assumed to be indicated level
Note on BV197: ====== ID#AAABCyJQhyE Gavin Mudd (2023-12-20 21:24:02) only total proven & probable reserves given
Note on CQ197: ====== ID#AAABDDKrPaU Gavin Mudd (2023-12-20 21:24:03) only total proven & probable reserves given
Note on CR197: ====== ID#AAABDDKrQLU Gavin Mudd (2023-12-20 21:24:03) only total proven & probable reserves given
Note on CY197: ====== ID#AAABDDKrP1k Gavin Mudd (2023-12-20 21:24:03) only total proven & probable reserves given
Note on BA198: ====== ID#AAABDDKrPiI Gavin Mudd (2023-12-20 21:24:03) historic resources (non-compliant with NI43-101) - hence all data allocated as inferred resources only; adjusted for 13 years mining @ ~0.7 Mt ore/yr since 2005
Note on BI198: ====== ID#AAABDDKrRpM Gavin Mudd (2023-12-20 21:24:04) historic resources (non-compliant with NI43-101) - hence all data allocated as inferred resources only
Note on BB200: ====== ID#AAABDDKrP7k Author (2023-12-20 21:24:03) assumed based on historic milling data
Note on H201: ====== ID#AAABDDKrO-4 Gavin Mudd (2023-12-20 21:24:03) previously known as Royal Nickel Corp.
Note on L201: ====== ID#AAABDDKrRqM Author (2023-12-20 21:24:04) assumed based on historic milling data
Note on T201: ====== ID#AAABDDKrQBI Author (2023-12-20 21:24:03) assumed based on historic milling data
Note on AG201: ====== ID#AAABDDKrPp4 Author (2023-12-20 21:24:03) assumed based on historic milling data
Note on AO201: ====== ID#AAABDDKrQb4 Author (2023-12-20 21:24:03) assumed based on historic milling data
Note on BB201: ====== ID#AAABCyJQh1g Author (2023-12-20 21:24:02) assumed based on historic milling data
Note on BJ201: ====== ID#AAABCyJQh_g Author (2023-12-20 21:24:02) assumed based on historic milling data
Note on AG202: ====== ID#AAABDDKrP60 Author (2023-12-20 21:24:03) assumed based on historic milling data
Note on AO202: ====== ID#AAABDDKrRmg Author (2023-12-20 21:24:04) assumed based on historic milling data
Note on BB202: ====== ID#AAABDDKrR2I Author (2023-12-20 21:24:04) assumed based on historic milling data
Note on BJ202: ====== ID#AAABDDKrQ0I Author (2023-12-20 21:24:04) assumed based on historic milling data
Note on AG203: ====== ID#AAABDDKrQp4 Author (2023-12-20 21:24:04) assumed based on historic milling data
Note on AO203: ====== ID#AAABDDKrQLI Author (2023-12-20 21:24:03) assumed based on historic milling data
Note on BB203: ====== ID#AAABDDKrPrQ Author (2023-12-20 21:24:03) assumed based on historic milling data
Note on BJ203: ====== ID#AAABCyJQh1o Author (2023-12-20 21:24:02) assumed based on historic milling data
Note on AG204: ====== ID#AAABDDKrRWQ Author (2023-12-20 21:24:04) assumed based on historic milling data
Note on AO204: ====== ID#AAABCyJQh40 Author (2023-12-20 21:24:02) assumed based on historic milling data
Note on BB204: ====== ID#AAABDDKrP0Y Author (2023-12-20 21:24:03) assumed based on historic milling data
Note on BJ204: ====== ID#AAABDDKrQtc Author (2023-12-20 21:24:04) assumed based on historic milling data
Note on L205: ====== ID#AAABDDKrQ8Y Author (2023-12-20 21:24:04) assumed based on historic milling data
Note on T205: ====== ID#AAABDDKrPZU Author (2023-12-20 21:24:03) assumed based on historic milling data
Note on AG205: ====== ID#AAABDDKrPyk Author (2023-12-20 21:24:03) assumed based on historic milling data
Note on AO205: ====== ID#AAABDDKrPEM Author (2023-12-20 21:24:03) assumed based on historic milling data
Note on BB205: ====== ID#AAABDDKrRwQ Author (2023-12-20 21:24:04) assumed based on historic milling data
Note on BJ205: ====== ID#AAABDDKrQik Author (2023-12-20 21:24:04) assumed based on historic milling data
Note on CR205: ====== ID#AAABDDKrRkE Author (2023-12-20 21:24:04) assumed based on historic milling data
Note on CZ205: ====== ID#AAABCyJQh0E Author (2023-12-20 21:24:02) assumed based on historic milling data
Note on C206: ====== ID#AAABDDKrPFw Gavin Mudd (2023-12-20 21:24:03) includes Cassini, Burnett, Miitel, Wannaway, Carnilya, Otter Juan, McMahon/Ken, Durkin North, Gellatly, Voyce, Cameron, Stockwell
Note on L206: ====== ID#AAABDDKrRU8 Author (2023-12-20 21:24:04) assumed based on historic milling data
Note on T206: ====== ID#AAABDDKrQLo Author (2023-12-20 21:24:03) assumed based on historic milling data
Note on AG206: ====== ID#AAABDDKrQWU Author (2023-12-20 21:24:03) assumed based on historic milling data
Note on AO206: ====== ID#AAABDDKrQ64 Author (2023-12-20 21:24:04) assumed based on historic milling data
Note on BA206: ====== ID#AAABDDKrRTs Gavin Mudd (2023-12-20 21:24:04) includes Grimsby from WA MINEDEX
Note on BB206: ====== ID#AAABDDKrPlc Author (2023-12-20 21:24:03) assumed based on historic milling data
Note on BI206: ====== ID#AAABDDKrRfk Gavin Mudd (2023-12-20 21:24:04) includes Grimsby from WA MINEDEX
Note on BJ206: ====== ID#AAABDDKrRuQ Author (2023-12-20 21:24:04) assumed based on historic milling data
Note on BW206: ====== ID#AAABDDKrRwo Author (2023-12-20 21:24:04) assumed based on historic milling data
Note on CE206: ====== ID#AAABDDKrQmE Author (2023-12-20 21:24:04) assumed based on historic milling data
Note on CR206: ====== ID#AAABDDKrQBo Author (2023-12-20 21:24:03) assumed based on historic milling data
Note on CZ206: ====== ID#AAABDDKrRsg Author (2023-12-20 21:24:04) assumed based on historic milling data
Note on AG207: ====== ID#AAABDDKrPzo Author (2023-12-20 21:24:03) assumed based on historic milling data
Note on AO207: ====== ID#AAABDDKrQFo Author (2023-12-20 21:24:03) assumed based on historic milling data
Note on BB207: ====== ID#AAABDDKrQkc Author (2023-12-20 21:24:04) assumed based on historic milling data
Note on BJ207: ====== ID#AAABDDKrQQY Author (2023-12-20 21:24:03) assumed based on historic milling data
Note on AG208: ====== ID#AAABDDKrPrw Author (2023-12-20 21:24:03) assumed based on historic milling data
Note on AO208: ====== ID#AAABDDKrP2k Gavin Mudd (2023-12-20 21:24:03) data from WA MINEDEX
Note on BB208: ====== ID#AAABDDKrQ00 Author (2023-12-20 21:24:04) assumed based on historic milling data
Note on BJ208: ====== ID#AAABDDKrPTw Gavin Mudd (2023-12-20 21:24:03) data from WA MINEDEX
Note on BA209: ====== ID#AAABDDKrQSU Gavin Mudd (2023-12-20 21:24:03) historic resources (non-compliant with NI43-101) - hence all data allocated as inferred resources only; adjusted for 13 years mining @ ~0.7 Mt ore/yr since 2005
Note on BI209: ====== ID#AAABDDKrRi8 Gavin Mudd (2023-12-20 21:24:04) historic resources (non-compliant with NI43-101) - hence all data allocated as inferred resources only
Note on BJ209: ====== ID#AAABDDKrQ08 Gavin Mudd (2023-12-20 21:24:04) historic resources (non-compliant with NI43-101) - hence all data allocated as inferred resources only
Note on BA210: ====== ID#AAABDDKrRe8 Gavin Mudd (2023-12-20 21:24:04) historical resourcs, assumed as inferred resources
Note on BI210: ====== ID#AAABDDKrPrs Gavin Mudd (2023-12-20 21:24:03) historical resourcs, assumed as inferred resources
Note on BJ210: ====== ID#AAABDDKrO_Y Gavin Mudd (2023-12-20 21:24:03) historical resourcs, assumed as inferred resources
Note on BA211: ====== ID#AAABDDKrPi4 Gavin Mudd (2023-12-20 21:24:03) historic resources (non-compliant with NI43-101) - hence all data allocated as inferred resources only; adjusted for 13 years mining @ ~0.3 Mt ore/yr since 2005
Note on BI211: ====== ID#AAABCyJQh4s Gavin Mudd (2023-12-20 21:24:02) historic resources (non-compliant with NI43-101) - hence all data allocated as inferred resources only
Note on H212: ====== ID#AAABDDKrQO8 Gavin Mudd (2023-12-20 21:24:03) previously held by Nortec Minerals Corp, Finore Mining (note: Palladium One was formerly Nickel On Resources)
Note on AO212: ====== ID#AAABDDKrQuQ Gavin Mudd (2023-12-20 21:24:04) from Tech Rep (2011-03)
Note on BJ212: ====== ID#AAABDDKrPFE Gavin Mudd (2023-12-20 21:24:03) from Tech Rep (2011-03)
Note on BA214: ====== ID#AAABDDKrO8I Gavin Mudd (2023-12-20 21:24:03) historic resources (non-compliant with NI43-101) - hence all data allocated as inferred resources only; adjusted for 13 years mining @ ~0.3 Mt ore/yr since 2005
Note on BI214: ====== ID#AAABCyJQh1Q Gavin Mudd (2023-12-20 21:24:02) historic resources (non-compliant with NI43-101) - hence all data allocated as inferred resources only
Note on BJ214: ====== ID#AAABCyJQhv4 Gavin Mudd (2023-12-20 21:24:01) historic resources (non-compliant with NI43-101) - hence all data allocated as inferred resources only
Note on H215: ====== ID#AAABDDKrRgE Gavin Mudd (2023-12-20 21:24:04) previously held by Canadian Arrow Mines
Note on DP215: ====== ID#AAABDDKrRX8 Gavin Mudd (2023-12-20 21:24:04) data from Canadian Arrow Mines
Note on H216: ====== ID#AAABCyJQhxg Gavin Mudd (2023-12-20 21:24:02) previously owned by First Quantum Minerals
Note on K216: ====== ID#AAABDDKrPhY Gavin Mudd (2023-12-20 21:24:03) assumes proved reserves plus measured resources
Note on L216: ====== ID#AAABDDKrQyo Gavin Mudd (2023-12-20 21:24:04) assumes proved reserves plus measured resources
Note on M216: ====== ID#AAABDDKrQ1M Gavin Mudd (2023-12-20 21:24:04) assumes proved reserves plus measured resources
Note on S216: ====== ID#AAABDDKrQiQ Gavin Mudd (2023-12-20 21:24:04) assumes proved reserves plus measured resources
Note on T216: ====== ID#AAABDDKrQBs Gavin Mudd (2023-12-20 21:24:03) assumes proved reserves plus measured resources
Note on U216: ====== ID#AAABDDKrPT0 Gavin Mudd (2023-12-20 21:24:03) assumes proved reserves plus measured resources
Note on V216: ====== ID#AAABDDKrP5A Gavin Mudd (2023-12-20 21:24:03) assumes proved reserves plus measured resources
Note on AF216: ====== ID#AAABDDKrQew Gavin Mudd (2023-12-20 21:24:03) assumes probable reserves plus indicated resources
Note on AG216: ====== ID#AAABDDKrPrI Gavin Mudd (2023-12-20 21:24:03) assumes probable reserves plus indicated resources
Note on AH216: ====== ID#AAABDDKrR1Y Gavin Mudd (2023-12-20 21:24:04) assumes probable reserves plus indicated resources
Note on AN216: ====== ID#AAABDDKrQ6s Gavin Mudd (2023-12-20 21:24:04) assumes probable reserves plus indicated resources
Note on AO216: ====== ID#AAABDDKrQXY Gavin Mudd (2023-12-20 21:24:03) assumes probable reserves plus indicated resources
Note on AP216: ====== ID#AAABDDKrPNI Gavin Mudd (2023-12-20 21:24:03) assumes probable reserves plus indicated resources
Note on AQ216: ====== ID#AAABDDKrQT8 Gavin Mudd (2023-12-20 21:24:03) assumes probable reserves plus indicated resources
Note on BA217: ====== ID#AAABDDKrPY8 Gavin Mudd (2023-12-20 21:24:03) historic resources (non-compliant with NI43-101) - hence all data allocated as inferred resources only
Note on BB217: ====== ID#AAABDDKrP9w Gavin Mudd (2023-12-20 21:24:03) historic resources (non-compliant with NI43-101) - hence all data allocated as inferred resources only
Note on BI217: ====== ID#AAABDDKrRcs Gavin Mudd (2023-12-20 21:24:04) historic resources (non-compliant with NI43-101) - hence all data allocated as inferred resources only
Note on H218: ====== ID#AAABDDKrQSE Gavin Mudd (2023-12-20 21:24:03) merged in 2013 with Mercator Minerals Ltd, which went bankrupt in 2014
Note on H219: ====== ID#AAABDDKrPgk Gavin Mudd (2023-12-20 21:24:03) merged in 2013 with Mercator Minerals Ltd, which went bankrupt in 2014
Note on H220: ====== ID#AAABDDKrPk8 Gavin Mudd (2023-12-20 21:24:03) merged in 2013 with Mercator Minerals Ltd, which went bankrupt in 2014
Note on H221: ====== ID#AAABDDKrPWs Gavin Mudd (2023-12-20 21:24:03) previously held by Realm Resources Ltd
Note on BK231: ====== ID#AAABDDKrRjw Gavin Mudd (2023-12-20 21:24:04) data from Dec. 2017 quarterly report
Note on BL231: ====== ID#AAABCyJQh-E Gavin Mudd (2023-12-20 21:24:02) data from Dec. 2017 quarterly report
Note on BS231: ====== ID#AAABDDKrPRM Gavin Mudd (2023-12-20 21:24:03) data from Dec. 2017 quarterly report
Note on BA237: ====== ID#AAABDDKrPWM Gavin Mudd (2023-12-20 21:24:03) historic resources (non-compliant with NI43-101) - hence all data allocated as inferred resources only
Note on BB237: ====== ID#AAABDDKrPDU Gavin Mudd (2023-12-20 21:24:03) historic resources (non-compliant with NI43-101) - hence all data allocated as inferred resources only
Note on BI237: ====== ID#AAABDDKrPYU Gavin Mudd (2023-12-20 21:24:03) historic resources (non-compliant with NI43-101) - hence all data allocated as inferred resources only
Note on C238: ====== ID#AAABCyJQhtw Gavin Mudd (2023-12-20 21:24:01) includes Kotselvaara-Kammikivi, Semiletka, Zhdanovskoye, Zapolyarnoye, Bystrinskoye, Tundrovoye, Sputnik and Verkhneye fields
Note on K238: ====== ID#AAABDDKrPig Gavin Mudd (2023-12-20 21:24:03) measured & indicated resources reported together
Note on AF238: ====== ID#AAABDDKrQt4 Gavin Mudd (2023-12-20 21:24:04) measured & indicated resources reported together
Note on AO238: ====== ID#AAABDDKrQ88 Gavin Mudd (2023-12-20 21:24:04) value from FODD (2017)
Note on BJ238: ====== ID#AAABDDKrPYE Gavin Mudd (2023-12-20 21:24:03) value from FODD (2017)
Note on CE238: ====== ID#AAABDDKrQZw Gavin Mudd (2023-12-20 21:24:03) value from FODD (2017)
Note on CZ238: ====== ID#AAABCxlEys4 Gavin Mudd (2023-12-20 21:24:01) value from FODD (2017)
Note on X241: ====== ID#AAABDDKrRiE Gavin Mudd (2023-12-20 21:24:04) g/t Ru
Note on Y241: ====== ID#AAABCyJQh6w Gavin Mudd (2023-12-20 21:24:02) g/t Ir
Note on AS241: ====== ID#AAABDDKrRj4 Gavin Mudd (2023-12-20 21:24:04) g/t Ru
Note on AT241: ====== ID#AAABDDKrRZA Gavin Mudd (2023-12-20 21:24:04) g/t Ir
Note on CI241: ====== ID#AAABDDKrPDA Gavin Mudd (2023-12-20 21:24:03) g/t Ru
Note on CJ241: ====== ID#AAABDDKrQAU Gavin Mudd (2023-12-20 21:24:03) g/t Ir
Note on H243: ====== ID#AAABCyJQhuM Gavin Mudd (2023-12-20 21:24:01) previously owned by Altona Mining
Note on H244: ====== ID#AAABDDKrRAw Gavin Mudd (2023-12-20 21:24:04) previously owned by Altona Mining
Note on AP244: ====== ID#AAABDDKrQVY Gavin Mudd (2023-12-20 21:24:03) data from Altona Mining Ltd, Annual Report 2013
Note on AQ244: ====== ID#AAABDDKrRRQ Gavin Mudd (2023-12-20 21:24:04) data from Altona Mining Ltd, Annual Report 2013
Note on BK244: ====== ID#AAABDDKrPrM Gavin Mudd (2023-12-20 21:24:03) data from Altona Mining Ltd, Annual Report 2013
Note on BL244: ====== ID#AAABDDKrRqY Gavin Mudd (2023-12-20 21:24:04) data from Altona Mining Ltd, Annual Report 2013
Note on BA245: ====== ID#AAABDDKrQ4M Gavin Mudd (2023-12-20 21:24:04) historic resources (non-compliant with NI43-101) - hence all data allocated as inferred resources only
Note on BI245: ====== ID#AAABDDKrQ20 Gavin Mudd (2023-12-20 21:24:04) historic resources (non-compliant with NI43-101) - hence all data allocated as inferred resources only
Note on H246: ====== ID#AAABCyJQhss Gavin Mudd (2023-12-20 21:24:01) previously owned by Altona Mining
Note on AP246: ====== ID#AAABDDKrQjg Gavin Mudd (2023-12-20 21:24:04) data from Altona Mining Ltd, Annual Report 2013
Note on AQ246: ====== ID#AAABDDKrPDs Gavin Mudd (2023-12-20 21:24:03) data from Altona Mining Ltd, Annual Report 2013
Note on BK246: ====== ID#AAABDDKrQmk Gavin Mudd (2023-12-20 21:24:04) data from Altona Mining Ltd, Annual Report 2013
Note on BL246: ====== ID#AAABDDKrPXg Gavin Mudd (2023-12-20 21:24:03) data from Altona Mining Ltd, Annual Report 2013
Note on H247: ====== ID#AAABDDKrRmE Gavin Mudd (2023-12-20 21:24:04) previously owned by Altona Mining
Note on H248: ====== ID#AAABDDKrQfs Gavin Mudd (2023-12-20 21:24:03) previously owned by Altona Mining
Note on DP248: ====== ID#AAABDDKrPcA Gavin Mudd (2023-12-20 21:24:03) data from Vulcan Resources
Note on C249: ====== ID#AAABCyJQh0g Gavin Mudd (2023-12-20 21:24:02) includes Trull-Surroj, Mamez, Namen (Nome)-Arren
Note on H249: ====== ID#AAABDDKrO8s Gavin Mudd (2023-12-20 21:24:03) previously held by Balkan Resources, which became Arian Resources
Note on BA249: ====== ID#AAABDDKrQRA Gavin Mudd (2023-12-20 21:24:03) historic resources (non-compliant with NI43-101) - hence all data allocated as inferred resources only
Note on BI249: ====== ID#AAABDDKrQt0 Gavin Mudd (2023-12-20 21:24:04) historic resources (non-compliant with NI43-101) - hence all data allocated as inferred resources only
Note on BJ249: ====== ID#AAABDDKrRLU Gavin Mudd (2023-12-20 21:24:04) historic resources (non-compliant with NI43-101) - hence all data allocated as inferred resources only
Note on BP249: ====== ID#AAABDDKrQME Gavin Mudd (2023-12-20 21:24:03) historic resources (non-compliant with NI43-101) - hence all data allocated as inferred resources only
Note on BQ249: ====== ID#AAABCyJQh5g Gavin Mudd (2023-12-20 21:24:02) historic resources (non-compliant with NI43-101) - hence all data allocated as inferred resources only
Note on BA250: ====== ID#AAABDDKrP2I Gavin Mudd (2023-12-20 21:24:03) historic resources (non-compliant with NI43-101) - hence all data allocated as inferred resources only
Note on BB250: ====== ID#AAABCyJQhtM Gavin Mudd (2023-12-20 21:24:01) historic resources (non-compliant with NI43-101) - hence all data allocated as inferred resources only
Note on BI250: ====== ID#AAABDDKrRMs Gavin Mudd (2023-12-20 21:24:04) historic resources (non-compliant with NI43-101) - hence all data allocated as inferred resources only
Note on C251: ====== ID#AAABDDKrPQQ Author (2023-12-20 21:24:03) includes Kubuk, Gorny, Ikenskoe / Sobolevsky, Vodorazdelny, Maly Kurumkon / Flangovy
Note on CQ251: ====== ID#AAABDDKrRsU Gavin Mudd (2023-12-20 21:24:04) based on website data (not formally included in annual report)
Note on CR251: ====== ID#AAABDDKrQxo Gavin Mudd (2023-12-20 21:24:04) based on website data (not formally included in annual report)
Note on CY251: ====== ID#AAABCyJQh2A Gavin Mudd (2023-12-20 21:24:02) based on website data (not formally included in annual report)
Note on CZ251: ====== ID#AAABDDKrRtE Gavin Mudd (2023-12-20 21:24:04) assumed from indicated resources
Note on DA251: ====== ID#AAABDDKrO-k Gavin Mudd (2023-12-20 21:24:03) assumed from indicated resources
Note on DB251: ====== ID#AAABDDKrQ0A Gavin Mudd (2023-12-20 21:24:04) assumed from indicated resources
Note on H255: ====== ID#AAABDDKrPj0 Gavin Mudd (2023-12-20 21:24:03) previously owned by Altona Mining
Note on K255: ====== ID#AAABDDKrRwk Gavin Mudd (2023-12-20 21:24:04) assumes proved reserves plus measured resources
Note on L255: ====== ID#AAABCyJQh90 Gavin Mudd (2023-12-20 21:24:02) assumes proved reserves plus measured resources
Note on M255: ====== ID#AAABDDKrPRY Gavin Mudd (2023-12-20 21:24:03) assumes proved reserves plus measured resources
Note on S255: ====== ID#AAABDDKrPp8 Gavin Mudd (2023-12-20 21:24:03) assumes proved reserves plus measured resources
Note on T255: ====== ID#AAABDDKrQms Gavin Mudd (2023-12-20 21:24:04) assumes proved reserves plus measured resources
Note on AF255: ====== ID#AAABDDKrQXI Gavin Mudd (2023-12-20 21:24:03) assumes probable reserves plus indicated resources
Note on AG255: ====== ID#AAABDDKrQnI Gavin Mudd (2023-12-20 21:24:04) assumes probable reserves plus indicated resources
Note on AH255: ====== ID#AAABDDKrREU Gavin Mudd (2023-12-20 21:24:04) assumes probable reserves plus indicated resources
Note on AN255: ====== ID#AAABDDKrP1E Gavin Mudd (2023-12-20 21:24:03) assumes probable reserves plus indicated resources
Note on AO255: ====== ID#AAABDDKrRto Gavin Mudd (2023-12-20 21:24:04) assumes probable reserves plus indicated resources
Note on H256: ====== ID#AAABDDKrP_g Gavin Mudd (2023-12-20 21:24:03) taken over by Sibanye-Stillwater in mid-2019
Note on T256: ====== ID#AAABDDKrRFk Gavin Mudd (2023-12-20 21:24:04) value from Tech Rep (2014-03)
Note on AO256: ====== ID#AAABDDKrRLg Gavin Mudd (2023-12-20 21:24:04) value from Tech Rep (2014-03)
Note on BJ256: ====== ID#AAABDDKrQWA Gavin Mudd (2023-12-20 21:24:03) value from Tech Rep (2014-03)
Note on CE256: ====== ID#AAABDDKrRN0 Gavin Mudd (2023-12-20 21:24:04) value from Tech Rep (2014-03)
Note on CZ256: ====== ID#AAABDDKrQ4k Gavin Mudd (2023-12-20 21:24:04) value from Tech Rep (2014-03)
Note on BA257: ====== ID#AAABDDKrRXs Gavin Mudd (2023-12-20 21:24:04) historic resource, non-code compliant
Note on BB257: ====== ID#AAABDDKrQn8 Gavin Mudd (2023-12-20 21:24:04) historic resource, non-code compliant
Note on BI257: ====== ID#AAABDDKrRU0 Gavin Mudd (2023-12-20 21:24:04) historic resource, non-code compliant
Note on BK257: ====== ID#AAABDDKrO-M Gavin Mudd (2023-12-20 21:24:03) historic resource, non-code compliant
Note on BL257: ====== ID#AAABDDKrPLw Gavin Mudd (2023-12-20 21:24:03) historic resource, non-code compliant
Note on H258: ====== ID#AAABDDKrPjc Gavin Mudd (2023-12-20 21:24:03) initially held by Nemaska Exploration, which apparently became Monarques Resources, but is now Nemasaka Lithium
Note on BA261: ====== ID#AAABDDKrP4c Gavin Mudd (2023-12-20 21:24:03) older data, but only data available
Note on BI261: ====== ID#AAABCyJQhzI Gavin Mudd (2023-12-20 21:24:02) older data, but only data available
Note on H262: ====== ID#AAABDDKrPYw Gavin Mudd (2023-12-20 21:24:03) previously held by Blackstone Ventures
Note on BC262: ====== ID#AAABCyJQhz8 Gavin Mudd (2023-12-20 21:24:02) data from FODD (2017)
Note on BK262: ====== ID#AAABDDKrQYA Gavin Mudd (2023-12-20 21:24:03) data from FODD (2017)
Note on BL262: ====== ID#AAABDDKrR0g Gavin Mudd (2023-12-20 21:24:04) data from FODD (2017)
Note on DP262: ====== ID#AAABDDKrRe4 Author (2023-12-20 21:24:04) data from Blackstone Ventures
Note on H263: ====== ID#AAABDDKrQhA Gavin Mudd (2023-12-20 21:24:04) various owners previously
Note on AG264: ====== ID#AAABDDKrP-s Gavin Mudd (2023-12-20 21:24:03) grade for indicated & inferred only
Note on AO264: ====== ID#AAABDDKrQyc Gavin Mudd (2023-12-20 21:24:04) grade for indicated & inferred only
Note on BB264: ====== ID#AAABDDKrRBg Gavin Mudd (2023-12-20 21:24:04) grade for indicated & inferred only
Note on BJ264: ====== ID#AAABDDKrP9Q Gavin Mudd (2023-12-20 21:24:03) grade for indicated & inferred only
Note on BA266: ====== ID#AAABDDKrPQM Gavin Mudd (2023-12-20 21:24:03) not JORC-code compliant
Note on BI266: ====== ID#AAABDDKrRAk Gavin Mudd (2023-12-20 21:24:04) not JORC-code compliant
Note on BA267: ====== ID#AAABDDKrQL0 Gavin Mudd (2023-12-20 21:24:03) historic resources (non-compliant with NI43-101) - hence all data allocated as inferred resources only
Note on BI267: ====== ID#AAABDDKrO-E Gavin Mudd (2023-12-20 21:24:03) historic resources (non-compliant with NI43-101) - hence all data allocated as inferred resources only
Note on H268: ====== ID#AAABDDKrQH0 Gavin Mudd (2023-12-20 21:24:03) previously held by Blackstone Ventures
Note on DP268: ====== ID#AAABDDKrPfw Author (2023-12-20 21:24:03) data from Blackstone Ventures
Note on BA271: ====== ID#AAABCxlEytE Gavin Mudd (2023-12-20 21:24:01) only total resources reported, assumed as inferred
Note on BI271: ====== ID#AAABDDKrRd4 Gavin Mudd (2023-12-20 21:24:04) only total resources reported, assumed as inferred
Note on BJ271: ====== ID#AAABDDKrPIw Gavin Mudd (2023-12-20 21:24:03) only total resources reported, assumed as inferred
Note on BA272: ====== ID#AAABDDKrPxU Gavin Mudd (2023-12-20 21:24:03) historic resources (non-compliant with NI43-101) - hence all data allocated as inferred resources only
Note on BB272: ====== ID#AAABDDKrRe0 Gavin Mudd (2023-12-20 21:24:04) historic resources (non-compliant with NI43-101) - hence all data allocated as inferred resources only
Note on BI272: ====== ID#AAABDDKrQlU Gavin Mudd (2023-12-20 21:24:04) historic resources (non-compliant with NI43-101) - hence all data allocated as inferred resources only
Note on BA274: ====== ID#AAABCyJQhts Gavin Mudd (2023-12-20 21:24:01) historic resources (non-compliant with NI43-101) - hence all data allocated as inferred resources only
Note on BB274: ====== ID#AAABDDKrRUQ Gavin Mudd (2023-12-20 21:24:04) historic resources (non-compliant with NI43-101) - hence all data allocated as inferred resources only
Note on BI274: ====== ID#AAABDDKrR0Y Gavin Mudd (2023-12-20 21:24:04) historic resources (non-compliant with NI43-101) - hence all data allocated as inferred resources only
Note on BA277: ====== ID#AAABDDKrPpQ Gavin Mudd (2023-12-20 21:24:03) historic resources (non-compliant with NI43-101) - hence all data allocated as inferred resources only
Note on BI277: ====== ID#AAABDDKrPZY Gavin Mudd (2023-12-20 21:24:03) historic resources (non-compliant with NI43-101) - hence all data allocated as inferred resources only
Note on H278: ====== ID#AAABDDKrQPs Gavin Mudd (2023-12-20 21:24:03) 74% interest held by Village Main Reef, but they appear to be bankrupt ...
Note on H279: ====== ID#AAABDDKrRKc Gavin Mudd (2023-12-20 21:24:04) previously held by Balkan Resources, which became Arian Resources
Note on BA279: ====== ID#AAABCyJQh8k Gavin Mudd (2023-12-20 21:24:02) historic resources (non-compliant with NI43-101) - hence all data allocated as inferred resources only
Note on BI279: ====== ID#AAABDDKrRjI Gavin Mudd (2023-12-20 21:24:04) historic resources (non-compliant with NI43-101) - hence all data allocated as inferred resources only
Note on BJ279: ====== ID#AAABDDKrRJA Gavin Mudd (2023-12-20 21:24:04) historic resources (non-compliant with NI43-101) - hence all data allocated as inferred resources only
Note on BP279: ====== ID#AAABDDKrRZc Gavin Mudd (2023-12-20 21:24:04) historic resources (non-compliant with NI43-101) - hence all data allocated as inferred resources only
Note on BQ279: ====== ID#AAABDDKrQ5Y Gavin Mudd (2023-12-20 21:24:04) historic resources (non-compliant with NI43-101) - hence all data allocated as inferred resources only
Note on H280: ====== ID#AAABDDKrQhs Gavin Mudd (2023-12-20 21:24:04) Platfields Ltd went bankrupt; current owner unclear
Note on K281: ====== ID#AAABDDKrQ18 Gavin Mudd (2023-12-20 21:24:04) only total resources are reported
Note on AF281: ====== ID#AAABDDKrQKo Gavin Mudd (2023-12-20 21:24:03) only total resources are reported
Note on BA281: ====== ID#AAABDDKrQvw Gavin Mudd (2023-12-20 21:24:04) only total resources are reported
Note on BB281: ====== ID#AAABDDKrQBU Gavin Mudd (2023-12-20 21:24:03) only total resources are reported
Note on BI281: ====== ID#AAABDDKrQ1c Gavin Mudd (2023-12-20 21:24:04) only total resources are reported
Note on H282: ====== ID#AAABCxlEytc Gavin Mudd (2023-12-20 21:24:01) possibly Clean Power Pty Ltd, then MinRex Resources Ltd - but current ownwer unknown
Note on DP282: ====== ID#AAABDDKrQyI Gavin Mudd (2023-12-20 21:24:04) "Final Report On Exploration Licences 4964, 5185, 5315 Lake Innes, N.S.W. Nickel/Cobalt/Scandium Laterite Project for Jervois Mining"
Note on BA285: ====== ID#AAABDDKrP_M Gavin Mudd (2023-12-20 21:24:03) historic resources (non-compliant with NI43-101) - hence all data allocated as inferred resources only
Note on BB285: ====== ID#AAABDDKrQn0 Gavin Mudd (2023-12-20 21:24:04) historic resources (non-compliant with NI43-101) - hence all data allocated as inferred resources only
Note on BI285: ====== ID#AAABDDKrP3Q Gavin Mudd (2023-12-20 21:24:03) historic resources (non-compliant with NI43-101) - hence all data allocated as inferred resources only
Note on BA286: ====== ID#AAABDDKrPeM Gavin Mudd (2023-12-20 21:24:03) historic resources (non-compliant with NI43-101) - hence all data allocated as inferred resources only
Note on BB286: ====== ID#AAABDDKrPQo Gavin Mudd (2023-12-20 21:24:03) historic resources (non-compliant with NI43-101) - hence all data allocated as inferred resources only
Note on BI286: ====== ID#AAABDDKrRzU Gavin Mudd (2023-12-20 21:24:04) historic resources (non-compliant with NI43-101) - hence all data allocated as inferred resources only
Note on H287: ====== ID#AAABDDKrQag Gavin Mudd (2023-12-20 21:24:03) previously held by Anglo American Plc
Note on K287: ====== ID#AAABDDKrRok Gavin Mudd (2023-12-20 21:24:04) no reserves formally reported; assumes left-over mineralisation
Note on AF287: ====== ID#AAABDDKrQ0Q Gavin Mudd (2023-12-20 21:24:04) no reserves formally reported; assumes left-over mineralisation
Note on BA287: ====== ID#AAABDDKrO_g Gavin Mudd (2023-12-20 21:24:03) no reserves formally reported; assumes left-over mineralisation
Note on BI287: ====== ID#AAABDDKrQh0 Gavin Mudd (2023-12-20 21:24:04) no reserves formally reported; assumes left-over mineralisation
Note on BV287: ====== ID#AAABDDKrRNU Gavin Mudd (2023-12-20 21:24:04) no reserves formally reported; assumes left-over mineralisation
Note on CQ287: ====== ID#AAABCxlEysE Gavin Mudd (2023-12-20 21:24:01) no reserves formally reported; assumes left-over mineralisation
Note on BA288: ====== ID#AAABDDKrPBA Gavin Mudd (2023-12-20 21:24:03) code basis unclear, assumed as inferred, non-code compliant
Note on BI288: ====== ID#AAABCyJQh8w Gavin Mudd (2023-12-20 21:24:02) code basis unclear, assumed as inferred, non-code compliant
Note on BB289: ====== ID#AAABDDKrQm8 Gavin Mudd (2023-12-20 21:24:04) data from Sedibelo
Note on BC289: ====== ID#AAABDDKrQqs Gavin Mudd (2023-12-20 21:24:04) data from Sedibelo
Note on BI289: ====== ID#AAABCyJQh84 Gavin Mudd (2023-12-20 21:24:02) data from Sedibelo
Note on BK289: ====== ID#AAABDDKrQuk Gavin Mudd (2023-12-20 21:24:04) data from Sedibelo
Note on BL289: ====== ID#AAABCyJQh-0 Gavin Mudd (2023-12-20 21:24:02) data from Sedibelo
Note on BA290: ====== ID#AAABDDKrRfM Gavin Mudd (2023-12-20 21:24:04) historic resources (non-compliant with NI43-101) - hence all data allocated as inferred resources only
Note on BC290: ====== ID#AAABDDKrPoU Gavin Mudd (2023-12-20 21:24:03) historic resources (non-compliant with NI43-101) - hence all data allocated as inferred resources only
Note on BI290: ====== ID#AAABCyJQh8U Gavin Mudd (2023-12-20 21:24:02) historic resources (non-compliant with NI43-101) - hence all data allocated as inferred resources only
Note on BA291: ====== ID#AAABDDKrPuk Gavin Mudd (2023-12-20 21:24:03) historic resources (non-compliant with NI43-101) - hence all data allocated as inferred resources only
Note on BB291: ====== ID#AAABCyJQh6U Gavin Mudd (2023-12-20 21:24:02) historic resources (non-compliant with NI43-101) - hence all data allocated as inferred resources only
Note on BI291: ====== ID#AAABCyJQhxc Gavin Mudd (2023-12-20 21:24:02) historic resources (non-compliant with NI43-101) - hence all data allocated as inferred resources only
Note on BA292: ====== ID#AAABDDKrPAg Gavin Mudd (2023-12-20 21:24:03) historic resources (non-compliant with NI43-101) - hence all data allocated as inferred resources only
Note on BB292: ====== ID#AAABDDKrRNE Gavin Mudd (2023-12-20 21:24:04) historic resources (non-compliant with NI43-101) - hence all data allocated as inferred resources only
Note on BI292: ====== ID#AAABDDKrPho Gavin Mudd (2023-12-20 21:24:03) historic resources (non-compliant with NI43-101) - hence all data allocated as inferred resources only
Note on BJ292: ====== ID#AAABDDKrP_8 Gavin Mudd (2023-12-20 21:24:03) historic resources (non-compliant with NI43-101) - hence all data allocated as inferred resources only
Note on BA293: ====== ID#AAABDDKrPuo Gavin Mudd (2023-12-20 21:24:03) historic resources (non-compliant with NI43-101) - hence all data allocated as inferred resources only
Note on BB293: ====== ID#AAABDDKrP_4 Gavin Mudd (2023-12-20 21:24:03) historic resources (non-compliant with NI43-101) - hence all data allocated as inferred resources only
Note on BI293: ====== ID#AAABDDKrQmI Gavin Mudd (2023-12-20 21:24:04) historic resources (non-compliant with NI43-101) - hence all data allocated as inferred resources only
Note on H296: ====== ID#AAABDDKrQc4 Gavin Mudd (2023-12-20 21:24:03) formerly known as Mustang Minerals Corp
Note on BA297: ====== ID#AAABDDKrRa8 Gavin Mudd (2023-12-20 21:24:04) all resources assumed to be equivalent to inferred
Note on AF298: ====== ID#AAABDDKrPMk Gavin Mudd (2023-12-20 21:24:03) only total indicaed & inferred resources are reported
Note on BA298: ====== ID#AAABDDKrPBQ Gavin Mudd (2023-12-20 21:24:03) only total indicaed & inferred resources are reported
Note on BI298: ====== ID#AAABDDKrPz8 Gavin Mudd (2023-12-20 21:24:03) only total indicaed & inferred resources are reported
Note on BJ298: ====== ID#AAABDDKrO_k Gavin Mudd (2023-12-20 21:24:03) only total indicaed & inferred resources are reported
Note on DP298: ====== ID#AAABDDKrRHE Gavin Mudd (2023-12-20 21:24:04) data from Regency Mines plc
Note on BA299: ====== ID#AAABDDKrQPQ Gavin Mudd (2023-12-20 21:24:03) code basis unclear, assumed as inferred, non-code compliant
Note on BI299: ====== ID#AAABDDKrQeM Gavin Mudd (2023-12-20 21:24:03) code basis unclear, assumed as inferred, non-code compliant
Note on BA300: ====== ID#AAABDDKrQqE Gavin Mudd (2023-12-20 21:24:04) originally reported as probable reserves, but assued as inferred resources due to failure of project
Note on BI300: ====== ID#AAABDDKrQtw Gavin Mudd (2023-12-20 21:24:04) originally reported as probable reserves, but assued as inferred resources due to failure of project
Note on DP300: ====== ID#AAABDDKrPgY Gavin Mudd (2023-12-20 21:24:03) data from European Nickel Plc
Note on H301: ====== ID#AAABCyJQh7A Gavin Mudd (2023-12-20 21:24:02) previously held by European Nickel Plc
Note on BA301: ====== ID#AAABDDKrPco Gavin Mudd (2023-12-20 21:24:03) originally reported as probable reserves, but assued as inferred resources due to failure of project
Note on BI301: ====== ID#AAABDDKrPug Gavin Mudd (2023-12-20 21:24:03) originally reported as probable reserves, but assued as inferred resources due to failure of project
Note on DP301: ====== ID#AAABDDKrPpg Gavin Mudd (2023-12-20 21:24:03) data from European Nickel Plc
Note on H303: ====== ID#AAABDDKrRNM Gavin Mudd (2023-12-20 21:24:04) previously held by Royal Nickel Corp (which is now RNC Minerals)
Note on K303: ====== ID#AAABDDKrRjU Gavin Mudd (2023-12-20 21:24:04) historic resources (non-compliant with NI43-101) - hence all data allocated as inferred resources only
Note on AF303: ====== ID#AAABDDKrRfI Gavin Mudd (2023-12-20 21:24:04) historic resources (non-compliant with NI43-101) - hence all data allocated as inferred resources only
Note on BA303: ====== ID#AAABDDKrQO4 Gavin Mudd (2023-12-20 21:24:03) historic resources (non-compliant with NI43-101) - hence all data allocated as inferred resources only
Note on BI303: ====== ID#AAABDDKrRQs Gavin Mudd (2023-12-20 21:24:04) historic resources (non-compliant with NI43-101) - hence all data allocated as inferred resources only
Note on DP303: ====== ID#AAABDDKrQdM Gavin Mudd (2023-12-20 21:24:03) data from Royal Nickel Corp
Note on C304: ====== ID#AAABDDKrQmQ Gavin Mudd (2023-12-20 21:24:04) BRC - Brightgreen Resources Corp
Note on BA306: ====== ID#AAABDDKrPbA Gavin Mudd (2023-12-20 21:24:03) historic resources (non-compliant with NI43-101) - hence all data allocated as inferred resources only
Note on BI306: ====== ID#AAABCyJQh1A Gavin Mudd (2023-12-20 21:24:02) historic resources (non-compliant with NI43-101) - hence all data allocated as inferred resources only
Note on BJ306: ====== ID#AAABCyJQiAA Gavin Mudd (2023-12-20 21:24:02) historic resources (non-compliant with NI43-101) - hence all data allocated as inferred resources only
Note on BP306: ====== ID#AAABDDKrQ3A Gavin Mudd (2023-12-20 21:24:04) historic resources (non-compliant with NI43-101) - hence all data allocated as inferred resources only
Note on BQ306: ====== ID#AAABDDKrQM0 Gavin Mudd (2023-12-20 21:24:03) historic resources (non-compliant with NI43-101) - hence all data allocated as inferred resources only
Note on H307: ====== ID#AAABDDKrQ5w Gavin Mudd (2023-12-20 21:24:04) now part of Sibanye-Stillwater
Note on X307: ====== ID#AAABDDKrQx8 Gavin Mudd (2023-12-20 21:24:04) g/t Ru
Note on Y307: ====== ID#AAABDDKrPM8 Gavin Mudd (2023-12-20 21:24:03) g/t Ir
Note on AS307: ====== ID#AAABDDKrQY0 Gavin Mudd (2023-12-20 21:24:03) g/t Ru
Note on AT307: ====== ID#AAABDDKrPMw Gavin Mudd (2023-12-20 21:24:03) g/t Ir
Note on BN307: ====== ID#AAABDDKrP2w Gavin Mudd (2023-12-20 21:24:03) g/t Ru
Note on BO307: ====== ID#AAABDDKrPX4 Gavin Mudd (2023-12-20 21:24:03) g/t Ir
Note on CI307: ====== ID#AAABDDKrRQk Gavin Mudd (2023-12-20 21:24:04) g/t Ru
Note on CJ307: ====== ID#AAABDDKrRf0 Gavin Mudd (2023-12-20 21:24:04) g/t Ir
Note on DD307: ====== ID#AAABDDKrRAY Gavin Mudd (2023-12-20 21:24:04) g/t Ru
Note on DE307: ====== ID#AAABDDKrQlE Gavin Mudd (2023-12-20 21:24:04) g/t Ir
Note on H310: ====== ID#AAABDDKrQps Gavin Mudd (2023-12-20 21:24:04) previously held by Minara Resources (Anaconda Nickel), now part of Glencore
Note on X311: ====== ID#AAABCyJQhto Gavin Mudd (2023-12-20 21:24:01) g/t Ru
Note on Y311: ====== ID#AAABDDKrQ2o Gavin Mudd (2023-12-20 21:24:04) g/t Ir
Note on AS311: ====== ID#AAABDDKrQu4 Gavin Mudd (2023-12-20 21:24:04) g/t Ru
Note on AT311: ====== ID#AAABDDKrPa8 Gavin Mudd (2023-12-20 21:24:03) g/t Ir
Note on BN311: ====== ID#AAABDDKrRaI Gavin Mudd (2023-12-20 21:24:04) g/t Ru
Note on BO311: ====== ID#AAABDDKrRW8 Gavin Mudd (2023-12-20 21:24:04) g/t Ir
Note on CI311: ====== ID#AAABCyJQhyI Gavin Mudd (2023-12-20 21:24:02) g/t Ru
Note on CJ311: ====== ID#AAABDDKrPck Gavin Mudd (2023-12-20 21:24:03) g/t Ir
Note on DD311: ====== ID#AAABCyJQhv0 Gavin Mudd (2023-12-20 21:24:01) g/t Ru
Note on DE311: ====== ID#AAABDDKrQoY Gavin Mudd (2023-12-20 21:24:04) g/t Ir
Note on H312: ====== ID#AAABDDKrQA4 Gavin Mudd (2023-12-20 21:24:03) previously Wesizwe Pt Ltd
Note on DP312: ====== ID#AAABDDKrRWw Gavin Mudd (2023-12-20 21:24:04) data from Wesizwe Pt Ltd
Note on BA313: ====== ID#AAABDDKrQZQ Gavin Mudd (2023-12-20 21:24:03) code basis unclear, assumed as inferred, non-code compliant
Note on BI313: ====== ID#AAABDDKrPPE Gavin Mudd (2023-12-20 21:24:03) code basis unclear, assumed as inferred, non-code compliant
Note on K314: ====== ID#AAABDDKrRd0 Gavin Mudd (2023-12-20 21:24:04) only total resources given, no categories assigned - all assumed as indicated resources
Note on AF314: ====== ID#AAABDDKrRnQ Gavin Mudd (2023-12-20 21:24:04) only total resources given, no categories assigned - all assumed as indicated resources
Note on BA314: ====== ID#AAABCxlEyr4 Gavin Mudd (2023-12-20 21:24:01) only total resources given, no categories assigned - all assumed as indicated resources
Note on CQ314: ====== ID#AAABDDKrPv0 Gavin Mudd (2023-12-20 21:24:03) only total resources given, no categories assigned - all assumed as indicated resources
Note on M315: ====== ID#AAABDDKrRpQ Gavin Mudd (2023-12-20 21:24:04) value from Tech Rep (2014-10)
Note on N315: ====== ID#AAABDDKrQTo Gavin Mudd (2023-12-20 21:24:03) value from Tech Rep (2014-10)
Note on T315: ====== ID#AAABDDKrRGI Gavin Mudd (2023-12-20 21:24:04) value from Tech Rep (2014-10)
Note on U315: ====== ID#AAABDDKrQK0 Gavin Mudd (2023-12-20 21:24:03) value from Tech Rep (2014-10)
Note on V315: ====== ID#AAABCyJQh7I Gavin Mudd (2023-12-20 21:24:02) value from Tech Rep (2014-10)
Note on AH315: ====== ID#AAABDDKrRpw Gavin Mudd (2023-12-20 21:24:04) value from Tech Rep (2014-10)
Note on AI315: ====== ID#AAABDDKrQaQ Gavin Mudd (2023-12-20 21:24:03) value from Tech Rep (2014-10)
Note on AO315: ====== ID#AAABDDKrQYM Gavin Mudd (2023-12-20 21:24:03) value from Tech Rep (2014-10)
Note on AP315: ====== ID#AAABDDKrQ2Q Gavin Mudd (2023-12-20 21:24:04) value from Tech Rep (2014-10)
Note on AQ315: ====== ID#AAABDDKrPes Gavin Mudd (2023-12-20 21:24:03) value from Tech Rep (2014-10)
Note on BC315: ====== ID#AAABDDKrRss Gavin Mudd (2023-12-20 21:24:04) value from Tech Rep (2014-10)
Note on BD315: ====== ID#AAABCyJQh7U Gavin Mudd (2023-12-20 21:24:02) value from Tech Rep (2014-10)
Note on BJ315: ====== ID#AAABDDKrQeo Gavin Mudd (2023-12-20 21:24:03) value from Tech Rep (2014-10)
Note on BK315: ====== ID#AAABDDKrQc8 Gavin Mudd (2023-12-20 21:24:03) value from Tech Rep (2014-10)
Note on BL315: ====== ID#AAABCyJQiA0 Gavin Mudd (2023-12-20 21:24:02) value from Tech Rep (2014-10)
Note on AH316: ====== ID#AAABDDKrPFM Gavin Mudd (2023-12-20 21:24:03) value from Tech Rep (2014-10)
Note on AI316: ====== ID#AAABDDKrQ1U Gavin Mudd (2023-12-20 21:24:04) value from Tech Rep (2014-10)
Note on AO316: ====== ID#AAABDDKrRCY Gavin Mudd (2023-12-20 21:24:04) value from Tech Rep (2014-10)
Note on AP316: ====== ID#AAABDDKrRmw Gavin Mudd (2023-12-20 21:24:04) value from Tech Rep (2014-10)
Note on AQ316: ====== ID#AAABDDKrPH4 Gavin Mudd (2023-12-20 21:24:03) value from Tech Rep (2014-10)
Note on BC316: ====== ID#AAABDDKrRPo Gavin Mudd (2023-12-20 21:24:04) value from Tech Rep (2014-10)
Note on BD316: ====== ID#AAABDDKrRns Gavin Mudd (2023-12-20 21:24:04) value from Tech Rep (2014-10)
Note on BJ316: ====== ID#AAABDDKrP-Q Gavin Mudd (2023-12-20 21:24:03) value from Tech Rep (2014-10)
Note on BK316: ====== ID#AAABDDKrQL4 Gavin Mudd (2023-12-20 21:24:03) value from Tech Rep (2014-10)
Note on BL316: ====== ID#AAABDDKrQSg Gavin Mudd (2023-12-20 21:24:03) value from Tech Rep (2014-10)
Note on H317: ====== ID#AAABDDKrQwI Gavin Mudd (2023-12-20 21:24:04) previously held by Anfield Nickel Corp
Note on H318: ====== ID#AAABDDKrQCQ Gavin Mudd (2023-12-20 21:24:03) formerly known as Mustang Minerals Corp
Note on H320: ====== ID#AAABDDKrQdI Gavin Mudd (2023-12-20 21:24:03) previously held by Allegiance Mining, then then Zinifex, then OZ Minerals, then MMG, now Dundas Mining
Note on DP320: ====== ID#AAABDDKrPLQ Gavin Mudd (2023-12-20 21:24:03) data from former owner Allegiance Mining
Note on K321: ====== ID#AAABDDKrPVw Gavin Mudd (2023-12-20 21:24:03) historic resource data, assumed all as inferred
Note on AF321: ====== ID#AAABDDKrRIo Gavin Mudd (2023-12-20 21:24:04) historic resource data, assumed all as inferred
Note on BA321: ====== ID#AAABDDKrQZk Gavin Mudd (2023-12-20 21:24:03) historic resource data, assumed all as inferred
Note on BB321: ====== ID#AAABDDKrPJE Gavin Mudd (2023-12-20 21:24:03) historic resource data, assumed all as inferred
Note on BC321: ====== ID#AAABDDKrQBE Gavin Mudd (2023-12-20 21:24:03) based on metallurgical test work
Note on BI321: ====== ID#AAABCyJQhwA Gavin Mudd (2023-12-20 21:24:01) historic resource data, assumed all as inferred
Note on BJ321: ====== ID#AAABDDKrRSU Gavin Mudd (2023-12-20 21:24:04) based on metallurgical test work
Note on BK321: ====== ID#AAABDDKrP9k Gavin Mudd (2023-12-20 21:24:03) based on metallurgical test work
Note on BL321: ====== ID#AAABDDKrP0c Gavin Mudd (2023-12-20 21:24:03) based on metallurgical test work
Note on H322: ====== ID#AAABDDKrPq4 Gavin Mudd (2023-12-20 21:24:03) previously Aquiarius Platinum Ltd, now part of Sibanye-Stillwater Ltd
Note on DP322: ====== ID#AAABCyJQh5M Gavin Mudd (2023-12-20 21:24:02) 2015 Aquarius Platinum data
Note on X323: ====== ID#AAABCyJQh4o Gavin Mudd (2023-12-20 21:24:02) g/t Ru
Note on Y323: ====== ID#AAABDDKrRKA Gavin Mudd (2023-12-20 21:24:04) g/t Ir
Note on AS323: ====== ID#AAABDDKrQPU Gavin Mudd (2023-12-20 21:24:03) g/t Ru
Note on AT323: ====== ID#AAABDDKrPl4 Gavin Mudd (2023-12-20 21:24:03) g/t Ir
Note on BN323: ====== ID#AAABDDKrQV8 Gavin Mudd (2023-12-20 21:24:03) g/t Ru
Note on BO323: ====== ID#AAABDDKrQdA Gavin Mudd (2023-12-20 21:24:03) g/t Ir
Note on CI323: ====== ID#AAABDDKrPME Gavin Mudd (2023-12-20 21:24:03) g/t Ru
Note on CJ323: ====== ID#AAABDDKrQ2g Gavin Mudd (2023-12-20 21:24:04) g/t Ir
Note on DD323: ====== ID#AAABDDKrPX8 Gavin Mudd (2023-12-20 21:24:03) g/t Ru
Note on DE323: ====== ID#AAABDDKrPGA Gavin Mudd (2023-12-20 21:24:03) g/t Ir
Note on K325: ====== ID#AAABDDKrRSY Gavin Mudd (2023-12-20 21:24:04) only total measured & indicated resources reported
Note on AF325: ====== ID#AAABDDKrQSM Gavin Mudd (2023-12-20 21:24:03) only total measured & indicated resources reported
Note on BA325: ====== ID#AAABDDKrO5w Gavin Mudd (2023-12-20 21:24:02) only total measured & indicated resources reported
Note on BV325: ====== ID#AAABDDKrPYo Gavin Mudd (2023-12-20 21:24:03) only total proved & probable reserves reported
Note on CQ325: ====== ID#AAABDDKrRoo Gavin Mudd (2023-12-20 21:24:04) only total proved & probable reserves reported
Note on BA326: ====== ID#AAABDDKrPQk Gavin Mudd (2023-12-20 21:24:03) historic resources (non-compliant with NI43-101) - hence all data allocated as inferred resources only
Note on BB326: ====== ID#AAABDDKrPUA Gavin Mudd (2023-12-20 21:24:03) historic resources (non-compliant with NI43-101) - hence all data allocated as inferred resources only; data from Singer et al (2009)
Note on BG326: ====== ID#AAABDDKrRaE Gavin Mudd (2023-12-20 21:24:04) historic resources (non-compliant with NI43-101) - hence all data allocated as inferred resources only; data from Singer et al (2009)
Note on BI326: ====== ID#AAABDDKrPZw Gavin Mudd (2023-12-20 21:24:03) historic resources (non-compliant with NI43-101) - hence all data allocated as inferred resources only
Note on BJ326: ====== ID#AAABCyJQhz0 Gavin Mudd (2023-12-20 21:24:02) historic resources (non-compliant with NI43-101) - hence all data allocated as inferred resources only; data from Singer et al (2009)
Note on BA328: ====== ID#AAABDDKrPgs Gavin Mudd (2023-12-20 21:24:03) historic resources (non-compliant with NI43-101) - hence all data allocated as inferred resources only
Note on BB328: ====== ID#AAABDDKrPs8 Gavin Mudd (2023-12-20 21:24:03) historic resources (non-compliant with NI43-101) - hence all data allocated as inferred resources only
Note on BI328: ====== ID#AAABDDKrRRY Gavin Mudd (2023-12-20 21:24:04) historic resources (non-compliant with NI43-101) - hence all data allocated as inferred resources only
Note on BA329: ====== ID#AAABDDKrRYo Gavin Mudd (2023-12-20 21:24:04) historic resources (non-compliant with NI43-101) - hence all data allocated as inferred resources only
Note on BB329: ====== ID#AAABDDKrPD8 Gavin Mudd (2023-12-20 21:24:03) historic resources (non-compliant with NI43-101) - hence all data allocated as inferred resources only
Note on BI329: ====== ID#AAABDDKrPhc Gavin Mudd (2023-12-20 21:24:03) historic resources (non-compliant with NI43-101) - hence all data allocated as inferred resources only
Note on BJ329: ====== ID#AAABDDKrPwM Gavin Mudd (2023-12-20 21:24:03) historic resources (non-compliant with NI43-101) - hence all data allocated as inferred resources only
Note on C330: ====== ID#AAABCyJQiAk Gavin Mudd (2023-12-20 21:24:02) MMDC - Marcventures Mining & Development Corp
Note on K330: ====== ID#AAABDDKrRGQ Gavin Mudd (2023-12-20 21:24:04) only total measured & indicated resources reported
Note on AF330: ====== ID#AAABDDKrRQg Gavin Mudd (2023-12-20 21:24:04) only total measured & indicated resources reported
Note on AN330: ====== ID#AAABDDKrQjc Gavin Mudd (2023-12-20 21:24:04) only total measured & indicated resources reported
Note on AV330: ====== ID#AAABDDKrRS4 Gavin Mudd (2023-12-20 21:24:04) only total measured & indicated resources reported
Note on C331: ====== ID#AAABDDKrRV4 Gavin Mudd (2023-12-20 21:24:04) includes Oriental, Yagrumaje Oeste, Playa La Vaca y Zona Septentrional, Zona Central, Zona A, Zona A Oeste, Sector 11 Bloques (Yamanigüey Ferroniquel), Sector 5 Bloques (Yamanigüey Ferroniquel), Slurry Plant Road, Zona Sur FerroNi I and II
Note on C333: ====== ID#AAABDDKrRx8 Gavin Mudd (2023-12-20 21:24:04) includes La Delta, Centarrana, Santa Teresita
Note on H336: ====== ID#AAABDDKrRTQ Gavin Mudd (2023-12-20 21:24:04) previously held by Blackstone Ventures
Note on BA336: ====== ID#AAABDDKrROw Gavin Mudd (2023-12-20 21:24:04) historic resources (non-compliant with NI43-101) - hence all data allocated as inferred resources only
Note on BB336: ====== ID#AAABCyJQh0U Gavin Mudd (2023-12-20 21:24:02) historic resources (non-compliant with NI43-101) - hence all data allocated as inferred resources only
Note on BI336: ====== ID#AAABDDKrPWA Gavin Mudd (2023-12-20 21:24:03) historic resources (non-compliant with NI43-101) - hence all data allocated as inferred resources only
Note on H337: ====== ID#AAABCyJQh7g Gavin Mudd (2023-12-20 21:24:02) previously held Blackthorn Resources; data from BR 2009 AnnRep
Note on DP337: ====== ID#AAABDDKrP_U Gavin Mudd (2023-12-20 21:24:03) data from Blackthorn Resources Ltd
Note on BA338: ====== ID#AAABDDKrRWM Gavin Mudd (2023-12-20 21:24:04) historic resources (non-compliant with NI43-101) - hence all data allocated as inferred resources only
Note on BI338: ====== ID#AAABDDKrR08 Gavin Mudd (2023-12-20 21:24:04) historic resources (non-compliant with NI43-101) - hence all data allocated as inferred resources only
Note on BP338: ====== ID#AAABDDKrPCQ Gavin Mudd (2023-12-20 21:24:03) historic resources (non-compliant with NI43-101) - hence all data allocated as inferred resources only
Note on BQ338: ====== ID#AAABCyJQh4w Gavin Mudd (2023-12-20 21:24:02) historic resources (non-compliant with NI43-101) - hence all data allocated as inferred resources only
Note on BA339: ====== ID#AAABDDKrRZI Gavin Mudd (2023-12-20 21:24:04) historic resources (non-compliant with NI43-101) - hence all data allocated as inferred resources only
Note on BB339: ====== ID#AAABDDKrRZg Gavin Mudd (2023-12-20 21:24:04) historic resources (non-compliant with NI43-101) - hence all data allocated as inferred resources only
Note on BI339: ====== ID#AAABDDKrPtU Gavin Mudd (2023-12-20 21:24:03) historic resources (non-compliant with NI43-101) - hence all data allocated as inferred resources only
Note on BA340: ====== ID#AAABDDKrRY4 Gavin Mudd (2023-12-20 21:24:04) historic resources (non-compliant with NI43-101) - hence all data allocated as inferred resources only
Note on BB340: ====== ID#AAABDDKrRqc Gavin Mudd (2023-12-20 21:24:04) historic resources (non-compliant with NI43-101) - hence all data allocated as inferred resources only
Note on BC340: ====== ID#AAABDDKrPfY Gavin Mudd (2023-12-20 21:24:03) historic resources (non-compliant with NI43-101) - hence all data allocated as inferred resources only
Note on BD340: ====== ID#AAABDDKrRR4 Gavin Mudd (2023-12-20 21:24:04) historic resources (non-compliant with NI43-101) - hence all data allocated as inferred resources only
Note on BI340: ====== ID#AAABDDKrQNc Gavin Mudd (2023-12-20 21:24:03) historic resources (non-compliant with NI43-101) - hence all data allocated as inferred resources only
Note on BJ340: ====== ID#AAABDDKrQp0 Gavin Mudd (2023-12-20 21:24:04) historic resources (non-compliant with NI43-101) - hence all data allocated as inferred resources only
Note on BA341: ====== ID#AAABDDKrQ0o Gavin Mudd (2023-12-20 21:24:04) historic resources (non-compliant with NI43-101) - hence all data allocated as inferred resources only
Note on BB341: ====== ID#AAABDDKrP2s Gavin Mudd (2023-12-20 21:24:03) historic resources (non-compliant with NI43-101) - hence all data allocated as inferred resources only
Note on BC341: ====== ID#AAABDDKrRwY Gavin Mudd (2023-12-20 21:24:04) historic resources (non-compliant with NI43-101) - hence all data allocated as inferred resources only
Note on BD341: ====== ID#AAABDDKrRkA Gavin Mudd (2023-12-20 21:24:04) historic resources (non-compliant with NI43-101) - hence all data allocated as inferred resources only
Note on BI341: ====== ID#AAABDDKrPQA Gavin Mudd (2023-12-20 21:24:03) historic resources (non-compliant with NI43-101) - hence all data allocated as inferred resources only
Note on BJ341: ====== ID#AAABDDKrQr4 Gavin Mudd (2023-12-20 21:24:04) historic resources (non-compliant with NI43-101) - hence all data allocated as inferred resources only
Note on BA342: ====== ID#AAABDDKrRrM Gavin Mudd (2023-12-20 21:24:04) historic resources (non-compliant with NI43-101) - hence all data allocated as inferred resources only
Note on BB342: ====== ID#AAABDDKrQq0 Gavin Mudd (2023-12-20 21:24:04) historic resources (non-compliant with NI43-101) - hence all data allocated as inferred resources only
Note on BI342: ====== ID#AAABDDKrRVo Gavin Mudd (2023-12-20 21:24:04) historic resources (non-compliant with NI43-101) - hence all data allocated as inferred resources only
Note on BJ342: ====== ID#AAABDDKrPKA Gavin Mudd (2023-12-20 21:24:03) historic resources (non-compliant with NI43-101) - hence all data allocated as inferred resources only
Note on BA343: ====== ID#AAABDDKrQKA Gavin Mudd (2023-12-20 21:24:03) historic resources, assumed as inferred
Note on BI343: ====== ID#AAABDDKrQLA Gavin Mudd (2023-12-20 21:24:03) historic resources, assumed as inferred
Note on H344: ====== ID#AAABDDKrQPE Gavin Mudd (2023-12-20 21:24:03) previously held by Toledo Mining Corp, which was taken over by DMCI Holdings
Note on BA344: ====== ID#AAABDDKrO9s Gavin Mudd (2023-12-20 21:24:03) older data, but only data available
Note on BI344: ====== ID#AAABDDKrPh4 Gavin Mudd (2023-12-20 21:24:03) older data, but only data available
Note on DP344: ====== ID#AAABDDKrQls Gavin Mudd (2023-12-20 21:24:04) data from Toledo Mining Corp.
Note on BA345: ====== ID#AAABDDKrRcA Gavin Mudd (2023-12-20 21:24:04) only total resources reported, assumed as inferred
Note on BI345: ====== ID#AAABDDKrQHU Gavin Mudd (2023-12-20 21:24:03) only total resources reported, assumed as inferred
Note on BA346: ====== ID#AAABCyJQhwI Gavin Mudd (2023-12-20 21:24:01) only total resources reported, assumed as inferred
Note on BI346: ====== ID#AAABDDKrPrU Gavin Mudd (2023-12-20 21:24:03) only total resources reported, assumed as inferred
Note on BA347: ====== ID#AAABDDKrQOk Gavin Mudd (2023-12-20 21:24:03) historic resources, assumed as inferred
Note on BI347: ====== ID#AAABDDKrQ5U Gavin Mudd (2023-12-20 21:24:04) historic resources, assumed as inferred
Note on H349: ====== ID#AAABDDKrRR8 Author (2023-12-20 21:24:04) formerly Nevoro, which became Starfield Resources - now bankrupt
Note on BA349: ====== ID#AAABDDKrPZM Gavin Mudd (2023-12-20 21:24:03) historic resources (non-compliant with NI43-101) - hence all data allocated as inferred resources only
Note on BB349: ====== ID#AAABDDKrP48 Gavin Mudd (2023-12-20 21:24:03) historic resources (non-compliant with NI43-101) - hence all data allocated as inferred resources only
Note on BI349: ====== ID#AAABDDKrPo8 Gavin Mudd (2023-12-20 21:24:03) historic resources (non-compliant with NI43-101) - hence all data allocated as inferred resources only
Note on H352: ====== ID#AAABDDKrPA4 Gavin Mudd (2023-12-20 21:24:03) previously Hunnan Australia Resources, which was recently taken over by China Minmetals; before this the project was owned by Compass Resources
Note on DP352: ====== ID#AAABDDKrQf8 Gavin Mudd (2023-12-20 21:24:03) from earlier owner Compass Resources
Note on H356: ====== ID#AAABDDKrQjk Gavin Mudd (2023-12-20 21:24:04) previously held by Lithic Metals & Energy
Note on BA356: ====== ID#AAABDDKrPuQ Gavin Mudd (2023-12-20 21:24:03) historic resources (non-compliant with NI43-101) - hence all data allocated as inferred resources only
Note on BI356: ====== ID#AAABDDKrQYg Gavin Mudd (2023-12-20 21:24:03) historic resources (non-compliant with NI43-101) - hence all data allocated as inferred resources only
Note on BJ356: ====== ID#AAABDDKrQ6E Gavin Mudd (2023-12-20 21:24:04) historic resources (non-compliant with NI43-101) - hence all data allocated as inferred resources only
Note on AF360: ====== ID#AAABCyJQh0A Gavin Mudd (2023-12-20 21:24:02) only total resources presented, assumed as indicated resources
Note on AG360: ====== ID#AAABDDKrP1I Gavin Mudd (2023-12-20 21:24:03) only total resources presented, assumed as indicated resources
Note on AN360: ====== ID#AAABDDKrP0k Gavin Mudd (2023-12-20 21:24:03) only total resources presented, assumed as indicated resources
Note on AP360: ====== ID#AAABDDKrPp0 Gavin Mudd (2023-12-20 21:24:03) only total resources presented, assumed as indicated resources; 3E g/t - 35% assumed as Pt
Note on AQ360: ====== ID#AAABDDKrRrc Gavin Mudd (2023-12-20 21:24:04) only total resources presented, assumed as indicated resources; 3E g/t - 55% assumed as Pd
Note on AX363: ====== ID#AAABDDKrQxc Gavin Mudd (2023-12-20 21:24:04) ASX announcement, 17 Sept. 2015
Note on BS363: ====== ID#AAABDDKrQi4 Gavin Mudd (2023-12-20 21:24:04) ASX announcement, 17 Sept. 2015
Note on D364: ====== ID#AAABDDKrQJ0 Gavin Mudd (2023-12-20 21:24:03) restarted early 2019
Note on H364: ====== ID#AAABDDKrQF0 Gavin Mudd (2023-12-20 21:24:03) previously interests include Albidon Ltd, Intrepid Mines Ltd, then Consolidated Mining & Investments Plc
Note on K364: ====== ID#AAABDDKrRuY Gavin Mudd (2023-12-20 21:24:04) only measured & indicated resources reported; based on Albidon's Tech Rep (2012-10) - which shows no measured resources
Note on AG364: ====== ID#AAABDDKrRwc Gavin Mudd (2023-12-20 21:24:04) data from Haldar (2017)
Note on AO364: ====== ID#AAABCyJQhzE Gavin Mudd (2023-12-20 21:24:02) data from Haldar (2017)
Note on AP364: ====== ID#AAABCyJQhy4 Gavin Mudd (2023-12-20 21:24:02) data from Haldar (2017)
Note on AQ364: ====== ID#AAABDDKrRDo Gavin Mudd (2023-12-20 21:24:04) data from Haldar (2017)
Note on BB364: ====== ID#AAABDDKrPbM Gavin Mudd (2023-12-20 21:24:03) data from Haldar (2017)
Note on BJ364: ====== ID#AAABCyJQh6g Gavin Mudd (2023-12-20 21:24:02) data from Haldar (2017)
Note on BK364: ====== ID#AAABCyJQh3w Gavin Mudd (2023-12-20 21:24:02) data from Haldar (2017)
Note on BL364: ====== ID#AAABDDKrPg0 Gavin Mudd (2023-12-20 21:24:03) data from Haldar (2017)
Note on DP367: ====== ID#AAABDDKrPK8 Gavin Mudd (2023-12-20 21:24:03) Platina Resources
Note on BA370: ====== ID#AAABDDKrQYo Gavin Mudd (2023-12-20 21:24:03) historic resources (non-compliant with NI43-101) - hence all data allocated as inferred resources only
Note on BI370: ====== ID#AAABDDKrQFk Gavin Mudd (2023-12-20 21:24:03) historic resources (non-compliant with NI43-101) - hence all data allocated as inferred resources only
Note on M371: ====== ID#AAABDDKrRmU Gavin Mudd (2023-12-20 21:24:04) data from Tech Rep (2012-11)
Note on U371: ====== ID#AAABCyJQh_U Gavin Mudd (2023-12-20 21:24:02) data from Tech Rep (2012-11)
Note on V371: ====== ID#AAABDDKrPIE Gavin Mudd (2023-12-20 21:24:03) data from Tech Rep (2012-11)
Note on AH371: ====== ID#AAABDDKrQ0g Gavin Mudd (2023-12-20 21:24:04) data from Tech Rep (2012-11)
Note on AP371: ====== ID#AAABDDKrQw8 Gavin Mudd (2023-12-20 21:24:04) data from Tech Rep (2012-11)
Note on AQ371: ====== ID#AAABCxlEytI Gavin Mudd (2023-12-20 21:24:01) data from Tech Rep (2012-11)
Note on BC371: ====== ID#AAABDDKrRYY Gavin Mudd (2023-12-20 21:24:04) data from Tech Rep (2012-11)
Note on BK371: ====== ID#AAABDDKrQjs Gavin Mudd (2023-12-20 21:24:04) data from Tech Rep (2012-11)
Note on BL371: ====== ID#AAABDDKrQsI Gavin Mudd (2023-12-20 21:24:04) data from Tech Rep (2012-11)
Note on H372: ====== ID#AAABDDKrRC0 Gavin Mudd (2023-12-20 21:24:04) previously held by Caledonia Mining Corp
Note on H375: ====== ID#AAABDDKrP8g Gavin Mudd (2023-12-20 21:24:03) previously held by Solomon Gold Plc (which became SolGold)
Note on AF375: ====== ID#AAABDDKrO84 Gavin Mudd (2023-12-20 21:24:03) although stated as 'indicate and inferred' resources, no split provided - assumed all as inferred
Note on BA375: ====== ID#AAABDDKrQwE Gavin Mudd (2023-12-20 21:24:04) although stated as 'indicate and inferred' resources, no split provided - assumed all as inferred
Note on BI375: ====== ID#AAABCyJQhuw Gavin Mudd (2023-12-20 21:24:01) although stated as 'indicate and inferred' resources, no split provided - assumed all as inferred
Note on BJ375: ====== ID#AAABCyJQhxE Gavin Mudd (2023-12-20 21:24:02) although stated as 'indicate and inferred' resources, no split provided - assumed all as inferred
Note on DP375: ====== ID#AAABDDKrPUM Gavin Mudd (2023-12-20 21:24:03) data from Solomon Gold Plc (which became SolGold)
Note on BA376: ====== ID#AAABDDKrRDY Gavin Mudd (2023-12-20 21:24:04) historic resources (non-compliant with NI43-101) - hence all data allocated as inferred resources only
Note on BI376: ====== ID#AAABDDKrRJw Gavin Mudd (2023-12-20 21:24:04) historic resources (non-compliant with NI43-101) - hence all data allocated as inferred resources only
Note on BJ376: ====== ID#AAABDDKrQZ4 Gavin Mudd (2023-12-20 21:24:03) historic resources (non-compliant with NI43-101) - hence all data allocated as inferred resources only
Note on BS378: ====== ID#AAABDDKrO7I Gavin Mudd (2023-12-20 21:24:02) not JORC-code compliant
Note on BS379: ====== ID#AAABDDKrQyg Gavin Mudd (2023-12-20 21:24:04) not JORC-code compliant
Note on BA380: ====== ID#AAABCyJQh-A Gavin Mudd (2023-12-20 21:24:02) historic resources (non-compliant with NI43-101) - hence all data allocated as inferred resources only
Note on BB380: ====== ID#AAABDDKrPe4 Gavin Mudd (2023-12-20 21:24:03) historic resources (non-compliant with NI43-101) - hence all data allocated as inferred resources only
Note on BI380: ====== ID#AAABCyJQh1Y Gavin Mudd (2023-12-20 21:24:02) historic resources (non-compliant with NI43-101) - hence all data allocated as inferred resources only
Note on C381: ====== ID#AAABDDKrPSs Gavin Mudd (2023-12-20 21:24:03) includes John Ellis, Merv Daw
Note on K382: ====== ID#AAABCyJQhys Gavin Mudd (2023-12-20 21:24:02) assumes proved reserves plus measured resources
Note on AF382: ====== ID#AAABDDKrPMs Gavin Mudd (2023-12-20 21:24:03) assumes probable reserves plus indicated resources
Note on AN382: ====== ID#AAABDDKrRsk Gavin Mudd (2023-12-20 21:24:04) assumes probable reserves plus indicated resources
Note on BV391: ====== ID#AAABDDKrQjw Gavin Mudd (2023-12-20 21:24:04) only total proven & probable reserves given
Note on CQ391: ====== ID#AAABDDKrP6E Gavin Mudd (2023-12-20 21:24:03) only total proven & probable reserves given
Note on CY391: ====== ID#AAABDDKrPt4 Gavin Mudd (2023-12-20 21:24:03) only total proven & probable reserves given
Note on CZ391: ====== ID#AAABDDKrRAA Gavin Mudd (2023-12-20 21:24:04) only total proven & probable reserves given
Note on M392: ====== ID#AAABDDKrQ50 Gavin Mudd (2023-12-20 21:24:04) assumes difference in 4E prill split is 50% Au, 50% Rh
Note on U392: ====== ID#AAABDDKrRM4 Gavin Mudd (2023-12-20 21:24:04) assumes 75% Pt recovery from recent processing data
Note on V392: ====== ID#AAABDDKrQoM Gavin Mudd (2023-12-20 21:24:04) assumes 75% Pd recovery from recent processing data
Note on W392: ====== ID#AAABCyJQhwE Gavin Mudd (2023-12-20 21:24:01) assumes difference in 4E prill split is 50% Au, 50% Rh
Note on AH392: ====== ID#AAABDDKrPUI Gavin Mudd (2023-12-20 21:24:03) assumes difference in 4E prill split is 50% Au, 50% Rh
Note on AP392: ====== ID#AAABCyJQiAQ Gavin Mudd (2023-12-20 21:24:02) assumes 75% Pt recovery from recent processing data
Note on AQ392: ====== ID#AAABDDKrQBY Gavin Mudd (2023-12-20 21:24:03) assumes 75% Pd recovery from recent processing data
Note on AR392: ====== ID#AAABDDKrPF8 Gavin Mudd (2023-12-20 21:24:03) assumes difference in 4E prill split is 50% Au, 50% Rh
Note on BC392: ====== ID#AAABDDKrQ6A Gavin Mudd (2023-12-20 21:24:04) assumes difference in 4E prill split is 50% Au, 50% Rh
Note on BK392: ====== ID#AAABDDKrPOU Gavin Mudd (2023-12-20 21:24:03) assumes 75% Pt recovery from recent processing data
Note on BL392: ====== ID#AAABDDKrQk8 Gavin Mudd (2023-12-20 21:24:04) assumes 75% Pd recovery from recent processing data
Note on BM392: ====== ID#AAABDDKrQb8 Gavin Mudd (2023-12-20 21:24:03) assumes difference in 4E prill split is 50% Au, 50% Rh
Note on BX392: ====== ID#AAABDDKrPXo Gavin Mudd (2023-12-20 21:24:03) assumes difference in 4E prill split is 50% Au, 50% Rh
Note on CF392: ====== ID#AAABDDKrQU4 Gavin Mudd (2023-12-20 21:24:03) assumes 75% Pt recovery from recent processing data
Note on CG392: ====== ID#AAABDDKrP0o Gavin Mudd (2023-12-20 21:24:03) assumes 75% Pd recovery from recent processing data
Note on CH392: ====== ID#AAABCxlEytg Gavin Mudd (2023-12-20 21:24:01) assumes difference in 4E prill split is 50% Au, 50% Rh
Note on CS392: ====== ID#AAABDDKrRlI Gavin Mudd (2023-12-20 21:24:04) assumes difference in 4E prill split is 50% Au, 50% Rh
Note on DA392: ====== ID#AAABCxlEysg Gavin Mudd (2023-12-20 21:24:01) assumes 75% Pt recovery from recent processing data
Note on DB392: ====== ID#AAABDDKrRy8 Gavin Mudd (2023-12-20 21:24:04) assumes 75% Pd recovery from recent processing data
Note on DC392: ====== ID#AAABCyJQhvs Gavin Mudd (2023-12-20 21:24:01) assumes difference in 4E prill split is 50% Au, 50% Rh
Note on BA393: ====== ID#AAABDDKrQck Gavin Mudd (2023-12-20 21:24:03) code basis unclear, assumed as inferred, non-code compliant
Note on BI393: ====== ID#AAABDDKrRHg Gavin Mudd (2023-12-20 21:24:04) code basis unclear, assumed as inferred, non-code compliant
Note on BJ393: ====== ID#AAABDDKrQ6g Gavin Mudd (2023-12-20 21:24:04) code basis unclear, assumed as inferred, non-code compliant
Note on AF394: ====== ID#AAABDDKrQSw Gavin Mudd (2023-12-20 21:24:03) only total resources presented, assumed as indicated resources
Note on AG394: ====== ID#AAABDDKrRks Gavin Mudd (2023-12-20 21:24:04) only total resources presented, assumed as indicated resources
Note on AH394: ====== ID#AAABDDKrP94 Gavin Mudd (2023-12-20 21:24:03) only total resources presented, assumed as indicated resources; 3E g/t - 10% assumed as Au
Note on AN394: ====== ID#AAABDDKrO8Q Gavin Mudd (2023-12-20 21:24:03) only total resources presented, assumed as indicated resources
Note on AP394: ====== ID#AAABDDKrPik Gavin Mudd (2023-12-20 21:24:03) only total resources presented, assumed as indicated resources; 3E g/t - 40% assumed as Pt
Note on AQ394: ====== ID#AAABCyJQhyc Gavin Mudd (2023-12-20 21:24:02) only total resources presented, assumed as indicated resources; 3E g/t - 60% assumed as Pd
Note on H395: ====== ID#AAABCyJQhsw Gavin Mudd (2023-12-20 21:24:01) Hanking satte they owj 52.5% of the joint venture but do not state partners
Note on BA395: ====== ID#AAABDDKrRrw Gavin Mudd (2023-12-20 21:24:04) includes low grade ore targetted for nickel pig iron (NPI)
Note on BI395: ====== ID#AAABCyJQh_A Gavin Mudd (2023-12-20 21:24:02) includes low grade ore targetted for nickel pig iron (NPI)
Note on DP395: ====== ID#AAABCyJQh5E Gavin Mudd (2023-12-20 21:24:02) China Hanking sold to Tuochuan Capital in July 2018
Note on C396: ====== ID#AAABCyJQh6o Gavin Mudd (2023-12-20 21:24:02) includes Lasolo Lalindu, Bahubulu, Tapunopaka, Mandiodo
Note on C397: ====== ID#AAABDDKrQ4I Gavin Mudd (2023-12-20 21:24:04) includes Lasolo Lalindu, Bahubulu, Tapunopaka, Mandiodo
Note on BA401: ====== ID#AAABDDKrRaQ Gavin Mudd (2023-12-20 21:24:04) historical resourcs, assumed as inferred resources
Note on BI401: ====== ID#AAABDDKrQP4 Gavin Mudd (2023-12-20 21:24:03) historical resourcs, assumed as inferred resources
Note on BJ401: ====== ID#AAABDDKrRUE Gavin Mudd (2023-12-20 21:24:04) value from Berger et al (2011)
Note on H402: ====== ID#AAABDDKrRmY Author (2023-12-20 21:24:04) formerly Nevoro, which became Starfield Resources - now bankrupt
Note on BA402: ====== ID#AAABDDKrRyw Gavin Mudd (2023-12-20 21:24:04) historic resources (non-compliant with NI43-101) - hence all data allocated as inferred resources only
Note on BB402: ====== ID#AAABDDKrQ-k Gavin Mudd (2023-12-20 21:24:04) historic resources (non-compliant with NI43-101) - hence all data allocated as inferred resources only
Note on BI402: ====== ID#AAABDDKrRK4 Gavin Mudd (2023-12-20 21:24:04) historic resources (non-compliant with NI43-101) - hence all data allocated as inferred resources only
Note on H405: ====== ID#AAABDDKrPPM Gavin Mudd (2023-12-20 21:24:03) current (late 2019) ownership remains unclear
Note on BA405: ====== ID#AAABCyJQh_k Gavin Mudd (2023-12-20 21:24:02) historical data, not code-compliant
Note on BI405: ====== ID#AAABDDKrRcI Gavin Mudd (2023-12-20 21:24:04) historical data, not code-compliant
Note on K407: ====== ID#AAABDDKrPIY Gavin Mudd (2023-12-20 21:24:03) proved oer reserves assumed same as measured resources (due to lack of total mineral resources data)
Note on S407: ====== ID#AAABDDKrPtw Gavin Mudd (2023-12-20 21:24:03) proved oer reserves assumed same as measured resources (due to lack of total mineral resources data)
Note on T407: ====== ID#AAABDDKrPsg Gavin Mudd (2023-12-20 21:24:03) proved oer reserves assumed same as measured resources (due to lack of total mineral resources data)
Note on AF407: ====== ID#AAABDDKrRXo Gavin Mudd (2023-12-20 21:24:04) probable oer reserves assumed same as indicated resources (due to lack of total mineral resources data)
Note on AN407: ====== ID#AAABDDKrQQ0 Gavin Mudd (2023-12-20 21:24:03) probable oer reserves assumed same as indicated resources (due to lack of total mineral resources data)
Note on AO407: ====== ID#AAABDDKrQwA Gavin Mudd (2023-12-20 21:24:04) probable oer reserves assumed same as indicated resources (due to lack of total mineral resources data)
Note on BA408: ====== ID#AAABDDKrO5s Gavin Mudd (2023-12-20 21:24:02) historic resources (non-compliant with NI43-101) - hence all data allocated as inferred resources only
Note on BB408: ====== ID#AAABDDKrO98 Gavin Mudd (2023-12-20 21:24:03) historic resources (non-compliant with NI43-101) - hence all data allocated as inferred resources only
Note on BI408: ====== ID#AAABDDKrQ_s Gavin Mudd (2023-12-20 21:24:04) historic resources (non-compliant with NI43-101) - hence all data allocated as inferred resources only
Note on BJ408: ====== ID#AAABDDKrQ_E Gavin Mudd (2023-12-20 21:24:04) historic resources (non-compliant with NI43-101) - hence all data allocated as inferred resources only
Note on H409: ====== ID#AAABDDKrRnM Gavin Mudd (2023-12-20 21:24:04) previously owned by Altona Mining
Note on K409: ====== ID#AAABDDKrRF0 Gavin Mudd (2023-12-20 21:24:04) data from Altona Mining Ltd, Annual Report 2013
Note on L409: ====== ID#AAABDDKrRT4 Gavin Mudd (2023-12-20 21:24:04) data from Altona Mining Ltd, Annual Report 2013
Note on R409: ====== ID#AAABDDKrRlE Gavin Mudd (2023-12-20 21:24:04) data from Altona Mining Ltd, Annual Report 2013
Note on S409: ====== ID#AAABDDKrPko Gavin Mudd (2023-12-20 21:24:03) data from Altona Mining Ltd, Annual Report 2013
Note on T409: ====== ID#AAABDDKrQZY Gavin Mudd (2023-12-20 21:24:03) data from Altona Mining Ltd, Annual Report 2013
Note on AF409: ====== ID#AAABCyJQht4 Gavin Mudd (2023-12-20 21:24:01) data from Altona Mining Ltd, Annual Report 2013
Note on AG409: ====== ID#AAABDDKrRko Gavin Mudd (2023-12-20 21:24:04) data from Altona Mining Ltd, Annual Report 2013
Note on AM409: ====== ID#AAABDDKrQJM Gavin Mudd (2023-12-20 21:24:03) data from Altona Mining Ltd, Annual Report 2013
Note on AN409: ====== ID#AAABDDKrQrA Gavin Mudd (2023-12-20 21:24:04) data from Altona Mining Ltd, Annual Report 2013
Note on AO409: ====== ID#AAABDDKrRaA Gavin Mudd (2023-12-20 21:24:04) data from Altona Mining Ltd, Annual Report 2013
Note on BA409: ====== ID#AAABDDKrPw8 Gavin Mudd (2023-12-20 21:24:03) data from Altona Mining Ltd, Annual Report 2013
Note on BB409: ====== ID#AAABDDKrQ_A Gavin Mudd (2023-12-20 21:24:04) data from Altona Mining Ltd, Annual Report 2013
Note on BH409: ====== ID#AAABDDKrRvY Gavin Mudd (2023-12-20 21:24:04) data from Altona Mining Ltd, Annual Report 2013
Note on BI409: ====== ID#AAABCyJQh2o Gavin Mudd (2023-12-20 21:24:02) data from Altona Mining Ltd, Annual Report 2013
Note on BJ409: ====== ID#AAABDDKrRHQ Gavin Mudd (2023-12-20 21:24:04) data from Altona Mining Ltd, Annual Report 2013
Note on H410: ====== ID#AAABDDKrRzA Gavin Mudd (2023-12-20 21:24:04) previously owned by Altona Mining
Note on BA410: ====== ID#AAABDDKrRO4 Gavin Mudd (2023-12-20 21:24:04) data from FODD (2017 edition) (GTK, 2018)
Note on BB410: ====== ID#AAABDDKrQ2M Gavin Mudd (2023-12-20 21:24:04) data from FODD (2017 edition) (GTK, 2018)
Note on BC410: ====== ID#AAABDDKrO-g Gavin Mudd (2023-12-20 21:24:03) data from FODD (2017 edition) (GTK, 2018)
Note on BD410: ====== ID#AAABDDKrRYw Gavin Mudd (2023-12-20 21:24:04) data from FODD (2017 edition) (GTK, 2018)
Note on BI410: ====== ID#AAABDDKrQEQ Gavin Mudd (2023-12-20 21:24:03) data from FODD (2017 edition) (GTK, 2018)
Note on BJ410: ====== ID#AAABDDKrPn8 Gavin Mudd (2023-12-20 21:24:03) data from FODD (2017 edition) (GTK, 2018)
Note on H411: ====== ID#AAABDDKrPfE Gavin Mudd (2023-12-20 21:24:03) previously owned by Altona Mining
Note on H412: ====== ID#AAABDDKrPaY Gavin Mudd (2023-12-20 21:24:03) previously owned by Altona Mining
Note on BJ412: ====== ID#AAABDDKrRTE Gavin Mudd (2023-12-20 21:24:04) data from FODD (2017 edition) (GTK, 2018)
Note on H413: ====== ID#AAABDDKrQN8 Gavin Mudd (2023-12-20 21:24:03) previously owned by Altona Mining
Note on H414: ====== ID#AAABDDKrQRQ Gavin Mudd (2023-12-20 21:24:03) previously owned by Altona Mining
Note on H415: ====== ID#AAABDDKrQ_0 Gavin Mudd (2023-12-20 21:24:04) previously owned by Altona Mining
Note on BC415: ====== ID#AAABDDKrPU8 Gavin Mudd (2023-12-20 21:24:03) data from FODD (2017 edition) (GTK, 2018)
Note on BD415: ====== ID#AAABDDKrQRw Gavin Mudd (2023-12-20 21:24:03) data from FODD (2017 edition) (GTK, 2018)
Note on BI415: ====== ID#AAABDDKrPPA Gavin Mudd (2023-12-20 21:24:03) data from FODD (2017 edition) (GTK, 2018)
Note on BA416: ====== ID#AAABDDKrRVI Gavin Mudd (2023-12-20 21:24:04) historic resources (non-compliant with NI43-101) - hence all data allocated as inferred resources only
Note on BB416: ====== ID#AAABDDKrRkY Gavin Mudd (2023-12-20 21:24:04) historic resources (non-compliant with NI43-101) - hence all data allocated as inferred resources only
Note on BI416: ====== ID#AAABDDKrQco Gavin Mudd (2023-12-20 21:24:03) historic resources (non-compliant with NI43-101) - hence all data allocated as inferred resources only
Note on H418: ====== ID#AAABDDKrO6Q Gavin Mudd (2023-12-20 21:24:02) possibly Clean Power Pty Ltd, then MinRex Resources Ltd - but current ownwer unknown
Note on K419: ====== ID#AAABDDKrQcQ Gavin Mudd (2023-12-20 21:24:03) stated as reserves only with no additional resources, hece assumed as measured resources
Note on L419: ====== ID#AAABCyJQhuk Gavin Mudd (2023-12-20 21:24:01) stated as reserves only with no additional resources, hece assumed as measured resources
Note on M419: ====== ID#AAABDDKrPnU Gavin Mudd (2023-12-20 21:24:03) stated as reserves only with no additional resources, hece assumed as measured resources
Note on S419: ====== ID#AAABDDKrRHs Gavin Mudd (2023-12-20 21:24:04) stated as reserves only with no additional resources, hece assumed as measured resources
Note on U419: ====== ID#AAABCyJQhvg Gavin Mudd (2023-12-20 21:24:01) only total resources presented, assumed as indicated resources; 3E g/t - 40% assumed as Pt
Note on V419: ====== ID#AAABDDKrQw4 Gavin Mudd (2023-12-20 21:24:04) only total resources presented, assumed as indicated resources; 3E g/t - 60% assumed as Pd
Note on CF419: ====== ID#AAABDDKrRno Gavin Mudd (2023-12-20 21:24:04) only total resources presented, assumed as indicated resources; 3E g/t - 40% assumed as Pt
Note on CG419: ====== ID#AAABDDKrQkY Gavin Mudd (2023-12-20 21:24:04) only total resources presented, assumed as indicated resources; 3E g/t - 60% assumed as Pd
Note on K420: ====== ID#AAABDDKrQTA Gavin Mudd (2023-12-20 21:24:03) stated as reserves only with no additional resources, hece assumed as measured resources
Note on L420: ====== ID#AAABDDKrQaI Gavin Mudd (2023-12-20 21:24:03) stated as reserves only with no additional resources, hece assumed as measured resources
Note on M420: ====== ID#AAABDDKrPuc Gavin Mudd (2023-12-20 21:24:03) stated as reserves only with no additional resources, hece assumed as measured resources
Note on S420: ====== ID#AAABDDKrPow Gavin Mudd (2023-12-20 21:24:03) stated as reserves only with no additional resources, hece assumed as measured resources
Note on U420: ====== ID#AAABDDKrQcU Gavin Mudd (2023-12-20 21:24:03) only total resources presented, assumed as indicated resources; 3E g/t - 40% assumed as Pt
Note on V420: ====== ID#AAABDDKrQCM Gavin Mudd (2023-12-20 21:24:03) only total resources presented, assumed as indicated resources; 3E g/t - 60% assumed as Pd
Note on CF420: ====== ID#AAABDDKrQJU Gavin Mudd (2023-12-20 21:24:03) only total resources presented, assumed as indicated resources; 3E g/t - 40% assumed as Pt
Note on CG420: ====== ID#AAABDDKrQ-I Gavin Mudd (2023-12-20 21:24:04) only total resources presented, assumed as indicated resources; 3E g/t - 60% assumed as Pd
Note on H425: ====== ID#AAABCyJQh2k Gavin Mudd (2023-12-20 21:24:02) previously held by an Anglo Am Pt / Solitario joint venture; then Jaganda Mines, now ValOre
Note on BB425: ====== ID#AAABDDKrPio Gavin Mudd (2023-12-20 21:24:03) from Jangada Mines presentation (Q4 2018)
Note on BI425: ====== ID#AAABDDKrPLg Gavin Mudd (2023-12-20 21:24:03) from Jangada Mines presentation (Q4 2018)
Note on BJ425: ====== ID#AAABDDKrQto Gavin Mudd (2023-12-20 21:24:04) from Jangada Mines presentation (Q4 2018)
Note on BP425: ====== ID#AAABCyJQh2M Gavin Mudd (2023-12-20 21:24:02) from Jangada Mines presentation (Q4 2018)
Note on BA427: ====== ID#AAABDDKrQuM Gavin Mudd (2023-12-20 21:24:04) historic resources (non-compliant with NI43-101) - hence all data allocated as inferred resources only
Note on BB427: ====== ID#AAABDDKrQiU Gavin Mudd (2023-12-20 21:24:04) historic resources (non-compliant with NI43-101) - hence all data allocated as inferred resources only
Note on BH427: ====== ID#AAABDDKrQ7c Gavin Mudd (2023-12-20 21:24:04) historic resources (non-compliant with NI43-101) - hence all data allocated as inferred resources only
Note on BI427: ====== ID#AAABDDKrRnY Gavin Mudd (2023-12-20 21:24:04) historic resources (non-compliant with NI43-101) - hence all data allocated as inferred resources only
Note on BJ427: ====== ID#AAABDDKrP6w Gavin Mudd (2023-12-20 21:24:03) historic resources (non-compliant with NI43-101) - hence all data allocated as inferred resources only
Note on H428: ====== ID#AAABDDKrREs Gavin Mudd (2023-12-20 21:24:04) commonly known as Bamangwato Concessions Ltd - but specific corporate name is BCL Ltd
Note on K428: ====== ID#AAABDDKrPyA Gavin Mudd (2023-12-20 21:24:03) given old nature and uncertainty around BCL's status, all resources allocated as inferred resources only - with the data for reserves excluded (given the closed / bankrupt status of BCL)
Note on AF428: ====== ID#AAABDDKrPnM Gavin Mudd (2023-12-20 21:24:03) given old nature and uncertainty around BCL's status, all resources allocated as inferred resources only - with the data for reserves excluded (given the closed / bankrupt status of BCL)
Note on BA428: ====== ID#AAABDDKrRH8 Gavin Mudd (2023-12-20 21:24:04) given old nature and uncertainty around BCL's status, all resources allocated as inferred resources only - with the data for reserves excluded (given the closed / bankrupt status of BCL)
Note on BB428: ====== ID#AAABDDKrPeg Gavin Mudd (2023-12-20 21:24:03) given old nature and uncertainty around BCL's status, all resources allocated as inferred resources only - with the data for reserves excluded (given the closed / bankrupt status of BCL)
Note on BI428: ====== ID#AAABDDKrO8k Gavin Mudd (2023-12-20 21:24:03) given old nature and uncertainty around BCL's status, all resources allocated as inferred resources only - with the data for reserves excluded (given the closed / bankrupt status of BCL)
Note on BV428: ====== ID#AAABDDKrQrs Gavin Mudd (2023-12-20 21:24:04) given old nature and uncertainty around BCL's status, all resources allocated as inferred resources only - with the data for reserves excluded (given the closed / bankrupt status of BCL)
Note on CQ428: ====== ID#AAABDDKrPDI Gavin Mudd (2023-12-20 21:24:03) given old nature and uncertainty around BCL's status, all resources allocated as inferred resources only - with the data for reserves excluded (given the closed / bankrupt status of BCL)
Note on K429: ====== ID#AAABDDKrRqg Gavin Mudd (2023-12-20 21:24:04) only total resources are reported
Note on AF429: ====== ID#AAABCyJQh0Q Gavin Mudd (2023-12-20 21:24:02) only total resources are reported
Note on BA429: ====== ID#AAABDDKrQg4 Gavin Mudd (2023-12-20 21:24:04) only total resources are reported
Note on BB429: ====== ID#AAABDDKrQh8 Gavin Mudd (2023-12-20 21:24:04) only total resources are reported
Note on BI429: ====== ID#AAABDDKrQCw Gavin Mudd (2023-12-20 21:24:03) only total resources are reported
Note on BA432: ====== ID#AAABDDKrQZA Gavin Mudd (2023-12-20 21:24:03) historic resources (non-compliant with NI43-101) - hence all data allocated as inferred resources only
Note on BI432: ====== ID#AAABDDKrPXI Gavin Mudd (2023-12-20 21:24:03) historic resources (non-compliant with NI43-101) - hence all data allocated as inferred resources only
Note on BJ432: ====== ID#AAABDDKrQUQ Gavin Mudd (2023-12-20 21:24:03) historic resources (non-compliant with NI43-101) - hence all data allocated as inferred resources only. Co value from Cabri et al (2017)
Note on H433: ====== ID#AAABDDKrPeU Gavin Mudd (2023-12-20 21:24:03) possibly Clean Power Pty Ltd, then MinRex Resources Ltd - but current ownwer unknown
Note on DP433: ====== ID#AAABDDKrQqw Gavin Mudd (2023-12-20 21:24:04) "Final Report On Exploration Licences 4964, 5185, 5315 Lake Innes, N.S.W. Nickel/Cobalt/Scandium Laterite Project for Jervois Mining"
Note on BA437: ====== ID#AAABDDKrPbQ Gavin Mudd (2023-12-20 21:24:03) historic resources (non-compliant with NI43-101) - hence all data allocated as inferred resources only
Note on BI437: ====== ID#AAABCyJQht8 Gavin Mudd (2023-12-20 21:24:01) historic resources (non-compliant with NI43-101) - hence all data allocated as inferred resources only
Note on DP438: ====== ID#AAABDDKrQx0 Gavin Mudd (2023-12-20 21:24:04) data from former owner Goldstake Explorations Inc.
Note on BA439: ====== ID#AAABDDKrQEE Gavin Mudd (2023-12-20 21:24:03) code basis unclear, assumed as inferred, non-code compliant
Note on BI439: ====== ID#AAABCyJQhs4 Gavin Mudd (2023-12-20 21:24:01) code basis unclear, assumed as inferred, non-code compliant
Note on BJ439: ====== ID#AAABDDKrQCE Gavin Mudd (2023-12-20 21:24:03) average Co value from Cabri et al (2017)
Note on BA443: ====== ID#AAABDDKrQvA Gavin Mudd (2023-12-20 21:24:04) historic resources (non-compliant with NI43-101) - hence all data allocated as inferred resources only
Note on BI443: ====== ID#AAABCyJQh_M Gavin Mudd (2023-12-20 21:24:02) historic resources (non-compliant with NI43-101) - hence all data allocated as inferred resources only
Note on BJ443: ====== ID#AAABDDKrRCQ Gavin Mudd (2023-12-20 21:24:04) historic resources (non-compliant with NI43-101) - hence all data allocated as inferred resources only
Note on BA444: ====== ID#AAABDDKrQWE Gavin Mudd (2023-12-20 21:24:03) historic resources (non-compliant with NI43-101) - hence all data allocated as inferred resources only
Note on BB444: ====== ID#AAABDDKrREY Gavin Mudd (2023-12-20 21:24:04) historic resources (non-compliant with NI43-101) - hence all data allocated as inferred resources only
Note on BI444: ====== ID#AAABDDKrPts Gavin Mudd (2023-12-20 21:24:03) historic resources (non-compliant with NI43-101) - hence all data allocated as inferred resources only
Note on AO447: ====== ID#AAABDDKrPGQ Gavin Mudd (2023-12-20 21:24:03) data from WA MINEDEX
Note on AQ447: ====== ID#AAABDDKrPdk Gavin Mudd (2023-12-20 21:24:03) data from WA MINEDEX
Note on BJ447: ====== ID#AAABDDKrPW0 Gavin Mudd (2023-12-20 21:24:03) data from WA MINEDEX
Note on BL447: ====== ID#AAABDDKrQoE Gavin Mudd (2023-12-20 21:24:04) data from WA MINEDEX
Note on C449: ====== ID#AAABDDKrRT8 Gavin Mudd (2023-12-20 21:24:04) includes Expo, Mesamax, Mequillon, Ivakkak, Allammaq, Puimajuq deposits
Note on H449: ====== ID#AAABDDKrQFU Gavin Mudd (2023-12-20 21:24:03) previously held by Goldbrook Ventures, which was taken over by Jilin Jien Nickel in March 2012 - JJN was bankrupt ~2018
Note on K449: ====== ID#AAABDDKrPU0 Gavin Mudd (2023-12-20 21:24:03) includes Expo, Mesamax, Mequillon, Ivakkak, Allammaq, Puimajuq deposits
Note on L449: ====== ID#AAABDDKrRLc Gavin Mudd (2023-12-20 21:24:04) includes Expo, Mesamax, Mequillon, Ivakkak, Allammaq, Puimajuq deposits
Note on M449: ====== ID#AAABDDKrRhc Gavin Mudd (2023-12-20 21:24:04) includes Expo, Mesamax, Mequillon, Ivakkak, Allammaq, Puimajuq deposits
Note on S449: ====== ID#AAABDDKrPqs Gavin Mudd (2023-12-20 21:24:03) includes Expo, Mesamax, Mequillon, Ivakkak, Allammaq, Puimajuq deposits
Note on T449: ====== ID#AAABDDKrRuU Gavin Mudd (2023-12-20 21:24:04) includes Expo, Mesamax, Mequillon, Ivakkak, Allammaq, Puimajuq deposits
Note on U449: ====== ID#AAABDDKrPw4 Gavin Mudd (2023-12-20 21:24:03) includes Expo, Mesamax, Mequillon, Ivakkak, Allammaq, Puimajuq deposits
Note on V449: ====== ID#AAABDDKrPxs Gavin Mudd (2023-12-20 21:24:03) includes Expo, Mesamax, Mequillon, Ivakkak, Allammaq, Puimajuq deposits
Note on AF449: ====== ID#AAABDDKrPQ0 Gavin Mudd (2023-12-20 21:24:03) includes Expo, Mesamax, Mequillon, Ivakkak, Allammaq, Puimajuq deposits
Note on AG449: ====== ID#AAABDDKrPj4 Gavin Mudd (2023-12-20 21:24:03) includes Expo, Mesamax, Mequillon, Ivakkak, Allammaq, Puimajuq deposits
Note on AH449: ====== ID#AAABDDKrPvU Gavin Mudd (2023-12-20 21:24:03) includes Expo, Mesamax, Mequillon, Ivakkak, Allammaq, Puimajuq deposits
Note on AN449: ====== ID#AAABDDKrQW8 Gavin Mudd (2023-12-20 21:24:03) includes Expo, Mesamax, Mequillon, Ivakkak, Allammaq, Puimajuq deposits
Note on AO449: ====== ID#AAABDDKrRBw Gavin Mudd (2023-12-20 21:24:04) includes Expo, Mesamax, Mequillon, Ivakkak, Allammaq, Puimajuq deposits
Note on AP449: ====== ID#AAABCyJQh48 Gavin Mudd (2023-12-20 21:24:02) includes Expo, Mesamax, Mequillon, Ivakkak, Allammaq, Puimajuq deposits
Note on AQ449: ====== ID#AAABDDKrRBc Gavin Mudd (2023-12-20 21:24:04) includes Expo, Mesamax, Mequillon, Ivakkak, Allammaq, Puimajuq deposits
Note on BA449: ====== ID#AAABDDKrPOQ Gavin Mudd (2023-12-20 21:24:03) includes Expo, Mesamax, Mequillon, Ivakkak, Allammaq, Puimajuq deposits
Note on BB449: ====== ID#AAABDDKrQWo Gavin Mudd (2023-12-20 21:24:03) includes Expo, Mesamax, Mequillon, Ivakkak, Allammaq, Puimajuq deposits
Note on BC449: ====== ID#AAABDDKrRXY Gavin Mudd (2023-12-20 21:24:04) includes Expo, Mesamax, Mequillon, Ivakkak, Allammaq, Puimajuq deposits
Note on BI449: ====== ID#AAABDDKrQFY Gavin Mudd (2023-12-20 21:24:03) includes Expo, Mesamax, Mequillon, Ivakkak, Allammaq, Puimajuq deposits
Note on BJ449: ====== ID#AAABCxlEyso Gavin Mudd (2023-12-20 21:24:01) includes Expo, Mesamax, Mequillon, Ivakkak, Allammaq, Puimajuq deposits
Note on BK449: ====== ID#AAABDDKrRdY Gavin Mudd (2023-12-20 21:24:04) includes Expo, Mesamax, Mequillon, Ivakkak, Allammaq, Puimajuq deposits
Note on BL449: ====== ID#AAABDDKrO54 Gavin Mudd (2023-12-20 21:24:02) includes Expo, Mesamax, Mequillon, Ivakkak, Allammaq, Puimajuq deposits
Note on DP449: ====== ID#AAABDDKrQ-Y Author (2023-12-20 21:24:04) formerly Goldbrook Ventures (taken over by Jilin Jien Nickel)
Note on C450: ====== ID#AAABDDKrQvs Gavin Mudd (2023-12-20 21:24:04) includes Bravo, Getty, Mystery, Pad, Timtu, Sylvie deposits
Note on H450: ====== ID#AAABDDKrRn0 Gavin Mudd (2023-12-20 21:24:04) previously held by Goldbrook Ventures, which was taken over by Jilin Jien Nickel in March 2012 - JJN was bankrupt ~2018
Note on AF450: ====== ID#AAABCyJQh4I Gavin Mudd (2023-12-20 21:24:02) includes Bravo, Getty, Mystery, Pad, Timtu, Sylvie deposits
Note on AG450: ====== ID#AAABDDKrP6k Gavin Mudd (2023-12-20 21:24:03) includes Bravo, Getty, Mystery, Pad, Timtu, Sylvie deposits
Note on AH450: ====== ID#AAABDDKrPiM Gavin Mudd (2023-12-20 21:24:03) includes Bravo, Getty, Mystery, Pad, Timtu, Sylvie deposits
Note on AN450: ====== ID#AAABDDKrO7M Gavin Mudd (2023-12-20 21:24:03) includes Bravo, Getty, Mystery, Pad, Timtu, Sylvie deposits
Note on AO450: ====== ID#AAABDDKrQpY Gavin Mudd (2023-12-20 21:24:04) includes Bravo, Getty, Mystery, Pad, Timtu, Sylvie deposits
Note on AP450: ====== ID#AAABDDKrPOM Gavin Mudd (2023-12-20 21:24:03) includes Bravo, Getty, Mystery, Pad, Timtu, Sylvie deposits
Note on AQ450: ====== ID#AAABDDKrPcI Gavin Mudd (2023-12-20 21:24:03) includes Bravo, Getty, Mystery, Pad, Timtu, Sylvie deposits
Note on BA450: ====== ID#AAABCyJQh58 Gavin Mudd (2023-12-20 21:24:02) includes Bravo, Getty, Mystery, Pad, Timtu, Sylvie deposits
Note on BB450: ====== ID#AAABDDKrQzo Gavin Mudd (2023-12-20 21:24:04) includes Bravo, Getty, Mystery, Pad, Timtu, Sylvie deposits
Note on BC450: ====== ID#AAABDDKrPBc Gavin Mudd (2023-12-20 21:24:03) includes Bravo, Getty, Mystery, Pad, Timtu, Sylvie deposits
Note on BI450: ====== ID#AAABDDKrQDI Gavin Mudd (2023-12-20 21:24:03) includes Bravo, Getty, Mystery, Pad, Timtu, Sylvie deposits
Note on BJ450: ====== ID#AAABDDKrRkQ Gavin Mudd (2023-12-20 21:24:04) includes Bravo, Getty, Mystery, Pad, Timtu, Sylvie deposits
Note on BK450: ====== ID#AAABDDKrR0s Gavin Mudd (2023-12-20 21:24:04) includes Bravo, Getty, Mystery, Pad, Timtu, Sylvie deposits
Note on BL450: ====== ID#AAABDDKrQTg Gavin Mudd (2023-12-20 21:24:03) includes Bravo, Getty, Mystery, Pad, Timtu, Sylvie deposits
Note on DP450: ====== ID#AAABDDKrRjA Author (2023-12-20 21:24:04) formerly Goldbrook Ventures (taken over by Jilin Jien Nickel)
Note on K452: ====== ID#AAABDDKrPnc Gavin Mudd (2023-12-20 21:24:03) only total measured & indicated resources reported
Note on AF452: ====== ID#AAABDDKrP2E Gavin Mudd (2023-12-20 21:24:03) only total measured & indicated resources reported - this is the original 2010 estimate and does not account for mining since this time
Note on AN452: ====== ID#AAABDDKrO6Y Gavin Mudd (2023-12-20 21:24:02) only total measured & indicated resources reported
Note on AV452: ====== ID#AAABDDKrQpg Gavin Mudd (2023-12-20 21:24:04) only total measured & indicated resources reported
Note on BA452: ====== ID#AAABDDKrQns Gavin Mudd (2023-12-20 21:24:04) only total measured & indicated resources reported
Note on BV452: ====== ID#AAABCyJQhtg Gavin Mudd (2023-12-20 21:24:01) only total measured & indicated resources reported
Note on CQ452: ====== ID#AAABDDKrPSY Gavin Mudd (2023-12-20 21:24:03) only total measured & indicated resources reported
Note on H453: ====== ID#AAABDDKrQOc Gavin Mudd (2023-12-20 21:24:03) Bluejay Minnig Plc was formerly known as FinnAust Mining Plc, which in turn was ~79% owned by Western Areas Ltd
Note on DP453: ====== ID#AAABDDKrP1A Gavin Mudd (2023-12-20 21:24:03) data from Western Areas Ltd
Note on BA456: ====== ID#AAABDDKrRqo Gavin Mudd (2023-12-20 21:24:04) historic resources (non-compliant with NI43-101) - hence all data allocated as inferred resources only
Note on BI456: ====== ID#AAABDDKrR1s Gavin Mudd (2023-12-20 21:24:04) historic resources (non-compliant with NI43-101) - hence all data allocated as inferred resources only
Note on BA457: ====== ID#AAABDDKrQbA Gavin Mudd (2023-12-20 21:24:03) historic resources (non-compliant with NI43-101) - hence all data allocated as inferred resources only
Note on BI457: ====== ID#AAABDDKrQD0 Gavin Mudd (2023-12-20 21:24:03) historic resources (non-compliant with NI43-101) - hence all data allocated as inferred resources only
Note on BA458: ====== ID#AAABDDKrRuc Gavin Mudd (2023-12-20 21:24:04) historic resources (non-compliant with NI43-101) - hence all data allocated as inferred resources only
Note on BB458: ====== ID#AAABCyJQhzU Gavin Mudd (2023-12-20 21:24:02) historic resources (non-compliant with NI43-101) - hence all data allocated as inferred resources only
Note on BC458: ====== ID#AAABDDKrQhc Gavin Mudd (2023-12-20 21:24:04) historic resources (non-compliant with NI43-101) - hence all data allocated as inferred resources only
Note on BD458: ====== ID#AAABCyJQhuI Gavin Mudd (2023-12-20 21:24:01) historic resources (non-compliant with NI43-101) - hence all data allocated as inferred resources only
Note on BH458: ====== ID#AAABDDKrQx4 Gavin Mudd (2023-12-20 21:24:04) historic resources (non-compliant with NI43-101) - hence all data allocated as inferred resources only
Note on BI458: ====== ID#AAABDDKrR0A Gavin Mudd (2023-12-20 21:24:04) historic resources (non-compliant with NI43-101) - hence all data allocated as inferred resources only
Note on BJ458: ====== ID#AAABCyJQh0k Gavin Mudd (2023-12-20 21:24:02) historic resources (non-compliant with NI43-101) - hence all data allocated as inferred resources only
Note on K459: ====== ID#AAABDDKrPOI Gavin Mudd (2023-12-20 21:24:03) only total measured & indicated resources reported
Note on AF459: ====== ID#AAABCyJQiAE Gavin Mudd (2023-12-20 21:24:02) only total measured & indicated resources reported
Note on AN459: ====== ID#AAABDDKrP-g Gavin Mudd (2023-12-20 21:24:03) only total measured & indicated resources reported
Note on AV459: ====== ID#AAABDDKrP9c Gavin Mudd (2023-12-20 21:24:03) only total measured & indicated resources reported
Note on BA459: ====== ID#AAABCyJQhzs Gavin Mudd (2023-12-20 21:24:02) only total measured & indicated resources reported
Note on BI459: ====== ID#AAABDDKrPKk Gavin Mudd (2023-12-20 21:24:03) only total measured & indicated resources reported
Note on BQ459: ====== ID#AAABCyJQht0 Gavin Mudd (2023-12-20 21:24:01) only total measured & indicated resources reported
Note on CQ459: ====== ID#AAABDDKrQWk Gavin Mudd (2023-12-20 21:24:03) total of proved and probable reserves
Note on CY459: ====== ID#AAABDDKrP6U Gavin Mudd (2023-12-20 21:24:03) total of proved and probable reserves
Note on DG459: ====== ID#AAABDDKrQ8Q Gavin Mudd (2023-12-20 21:24:04) total of proved and probable reserves
Note on H460: ====== ID#AAABDDKrQYc Gavin Mudd (2023-12-20 21:24:03) previously held by Pacific Northwest Capital Corp.
Note on BA462: ====== ID#AAABDDKrP_Q Gavin Mudd (2023-12-20 21:24:03) historic resources (non-compliant with NI43-101) - hence all data allocated as inferred resources only
Note on BI462: ====== ID#AAABDDKrQ4w Gavin Mudd (2023-12-20 21:24:04) historic resources (non-compliant with NI43-101) - hence all data allocated as inferred resources only
Note on BJ462: ====== ID#AAABDDKrQVA Gavin Mudd (2023-12-20 21:24:03) historic resources (non-compliant with NI43-101) - hence all data allocated as inferred resources only
Note on H463: ====== ID#AAABDDKrRnk Gavin Mudd (2023-12-20 21:24:04) previously held by Pelican Resources
Note on DP463: ====== ID#AAABDDKrP8E Gavin Mudd (2023-12-20 21:24:03) data from Pelican Resources
Note on X465: ====== ID#AAABDDKrPAs Gavin Mudd (2023-12-20 21:24:03) g/t Ru
Note on Y465: ====== ID#AAABDDKrRls Gavin Mudd (2023-12-20 21:24:04) g/t Ir
Note on AS465: ====== ID#AAABDDKrP_A Gavin Mudd (2023-12-20 21:24:03) g/t Ru
Note on AT465: ====== ID#AAABDDKrP9I Gavin Mudd (2023-12-20 21:24:03) g/t Ir
Note on BN465: ====== ID#AAABDDKrRAQ Gavin Mudd (2023-12-20 21:24:04) g/t Ru
Note on BO465: ====== ID#AAABDDKrQ5E Gavin Mudd (2023-12-20 21:24:04) g/t Ir
Note on DP465: ====== ID#AAABDDKrQEM Gavin Mudd (2023-12-20 21:24:03) data from Platinum Australia
Note on H467: ====== ID#AAABDDKrQpA Gavin Mudd (2023-12-20 21:24:04) previously held by Caledonia Mining Corp.
Note on DP467: ====== ID#AAABDDKrPQY Gavin Mudd (2023-12-20 21:24:03) data from Caledonia Mining Corp.
Note on H468: ====== ID#AAABCyJQhwg Gavin Mudd (2023-12-20 21:24:02) previously held by Blackstone Ventures
Note on DP468: ====== ID#AAABDDKrQvQ Author (2023-12-20 21:24:04) data from Blackstone Ventures
Note on BA469: ====== ID#AAABCyJQh-Q Gavin Mudd (2023-12-20 21:24:02) historic resources (non-compliant with NI43-101) - hence all data allocated as inferred resources only
Note on BB469: ====== ID#AAABDDKrQbs Gavin Mudd (2023-12-20 21:24:03) historic resources (non-compliant with NI43-101) - hence all data allocated as inferred resources only
Note on BI469: ====== ID#AAABDDKrQ34 Gavin Mudd (2023-12-20 21:24:04) historic resources (non-compliant with NI43-101) - hence all data allocated as inferred resources only
Note on BJ469: ====== ID#AAABDDKrPZg Gavin Mudd (2023-12-20 21:24:03) historic resources (non-compliant with NI43-101) - hence all data allocated as inferred resources only
Note on BA470: ====== ID#AAABDDKrP80 Gavin Mudd (2023-12-20 21:24:03) historic resources (non-compliant with NI43-101) - hence all data allocated as inferred resources only
Note on BI470: ====== ID#AAABDDKrRNQ Gavin Mudd (2023-12-20 21:24:04) historic resources (non-compliant with NI43-101) - hence all data allocated as inferred resources only
Note on BJ470: ====== ID#AAABDDKrQd0 Gavin Mudd (2023-12-20 21:24:03) historic resources (non-compliant with NI43-101) - hence all data allocated as inferred resources only
Note on BP470: ====== ID#AAABDDKrPaA Gavin Mudd (2023-12-20 21:24:03) historic resources (non-compliant with NI43-101) - hence all data allocated as inferred resources only
Note on BQ470: ====== ID#AAABDDKrPso Gavin Mudd (2023-12-20 21:24:03) historic resources (non-compliant with NI43-101) - hence all data allocated as inferred resources only
Note on H471: ====== ID#AAABDDKrP00 Gavin Mudd (2023-12-20 21:24:03) previously held by Hathor Exploration
Note on DP471: ====== ID#AAABDDKrRw0 Gavin Mudd (2023-12-20 21:24:04) data from Hathor Exploration
Note on BA472: ====== ID#AAABDDKrRdM Gavin Mudd (2023-12-20 21:24:04) historic resources (non-compliant with NI43-101) - hence all data allocated as inferred resources only
Note on BI472: ====== ID#AAABDDKrO-w Gavin Mudd (2023-12-20 21:24:03) historic resources (non-compliant with NI43-101) - hence all data allocated as inferred resources only
Note on BJ472: ====== ID#AAABDDKrRo0 Gavin Mudd (2023-12-20 21:24:04) historic resources (non-compliant with NI43-101) - hence all data allocated as inferred resources only
Note on H474: ====== ID#AAABDDKrPlU Gavin Mudd (2023-12-20 21:24:03) Bluejay Minnig Plc was formerly known as FinnAust Mining Plc, which in turn was ~79% owned by Western Areas Ltd
Note on BA474: ====== ID#AAABDDKrQxU Gavin Mudd (2023-12-20 21:24:04) historic resources (non-compliant with NI43-101) - hence all data allocated as inferred resources only
Note on BB474: ====== ID#AAABDDKrQWc Gavin Mudd (2023-12-20 21:24:03) historic resources (non-compliant with NI43-101) - hence all data allocated as inferred resources only
Note on BI474: ====== ID#AAABCyJQh88 Gavin Mudd (2023-12-20 21:24:02) historic resources (non-compliant with NI43-101) - hence all data allocated as inferred resources only
Note on BJ474: ====== ID#AAABDDKrPQ4 Gavin Mudd (2023-12-20 21:24:03) historic resources (non-compliant with NI43-101) - hence all data allocated as inferred resources only
Note on DP474: ====== ID#AAABDDKrQ3E Gavin Mudd (2023-12-20 21:24:04) data from Western Areas
Note on BA475: ====== ID#AAABDDKrQSc Gavin Mudd (2023-12-20 21:24:03) historic resources (non-compliant with NI43-101) - hence all data allocated as inferred resources only
Note on BB475: ====== ID#AAABDDKrQoo Gavin Mudd (2023-12-20 21:24:04) historic resources (non-compliant with NI43-101) - hence all data allocated as inferred resources only
Note on BI475: ====== ID#AAABDDKrPrk Gavin Mudd (2023-12-20 21:24:03) historic resources (non-compliant with NI43-101) - hence all data allocated as inferred resources only
Note on C476: ====== ID#AAABDDKrQfU Gavin Mudd (2023-12-20 21:24:03) includes Siphumelele, Khuseleka, Khomanani, Thembelani, Bathopele
Note on DP476: ====== ID#AAABDDKrPVc Gavin Mudd (2023-12-20 21:24:03) including 2017 data for Merensky-UG2 ore spit
Note on BA478: ====== ID#AAABDDKrO70 Gavin Mudd (2023-12-20 21:24:03) historic resources (non-compliant with NI43-101) - hence all data allocated as inferred resources only
Note on BI478: ====== ID#AAABCyJQhvQ Gavin Mudd (2023-12-20 21:24:01) historic resources (non-compliant with NI43-101) - hence all data allocated as inferred resources only
Note on BA481: ====== ID#AAABDDKrPsk Gavin Mudd (2023-12-20 21:24:03) historic resources (non-compliant with NI43-101) - hence all data allocated as inferred resources only
Note on BB481: ====== ID#AAABDDKrRsQ Gavin Mudd (2023-12-20 21:24:04) historic resources (non-compliant with NI43-101) - hence all data allocated as inferred resources only
Note on BI481: ====== ID#AAABDDKrRbk Gavin Mudd (2023-12-20 21:24:04) historic resources (non-compliant with NI43-101) - hence all data allocated as inferred resources only
Note on BA482: ====== ID#AAABDDKrO8U Gavin Mudd (2023-12-20 21:24:03) historic resources (non-compliant with NI43-101) - hence all data allocated as inferred resources only
Note on BI482: ====== ID#AAABDDKrQQE Gavin Mudd (2023-12-20 21:24:03) historic resources (non-compliant with NI43-101) - hence all data allocated as inferred resources only
Note on K483: ====== ID#AAABCyJQh5Y Gavin Mudd (2023-12-20 21:24:02) estimated from 2013 resources minus cumulative production to 2018 (assuming all production is from measured resources)
Note on S483: ====== ID#AAABDDKrP84 Gavin Mudd (2023-12-20 21:24:03) estimated from 2013 resources minus cumulative production to 2018 (assuming all production is from measured resources)
Note on AN483: ====== ID#AAABDDKrPkI Gavin Mudd (2023-12-20 21:24:03) ore grade by category not given, only total average grade
Note on BI483: ====== ID#AAABDDKrQE8 Gavin Mudd (2023-12-20 21:24:03) ore grade by category not given, only total average grade
Note on BA484: ====== ID#AAABDDKrRRM Gavin Mudd (2023-12-20 21:24:04) only total resources reported, assumed as inferred
Note on BI484: ====== ID#AAABDDKrRVg Gavin Mudd (2023-12-20 21:24:04) only total resources reported, assumed as inferred
Note on BJ484: ====== ID#AAABDDKrQjA Gavin Mudd (2023-12-20 21:24:04) value from Berger et al (2011)
Note on D485: ====== ID#AAABDDKrPvk Gavin Mudd (2023-12-20 21:24:03) mine restarted in mid-2019
Note on H485: ====== ID#AAABDDKrRVQ Gavin Mudd (2023-12-20 21:24:04) previously held by Mirabela Nickel - which went bankrupt in ~2013
Note on BA486: ====== ID#AAABDDKrPRc Gavin Mudd (2023-12-20 21:24:03) historic resources (non-compliant with NI43-101) - hence all data allocated as inferred resources only; adjusted for 13 years mining @ ~0.7 Mt ore/yr since 2005
Note on BI486: ====== ID#AAABDDKrPCM Gavin Mudd (2023-12-20 21:24:03) historic resources (non-compliant with NI43-101) - hence all data allocated as inferred resources only
Note on BJ486: ====== ID#AAABDDKrQKQ Gavin Mudd (2023-12-20 21:24:03) historic resources (non-compliant with NI43-101) - hence all data allocated as inferred resources only
Note on C488: ====== ID#AAABDDKrQb0 Gavin Mudd (2023-12-20 21:24:03) formerly known as the "Nornico" project; includes Bell Creek South, Bell Creek North, Bell Creek Northwest, Bell Creek The Neck
Note on DP488: ====== ID#AAABDDKrQXk Gavin Mudd (2023-12-20 21:24:03) media release (ASX) from former owner Metallica Minerals Ltd
Note on C489: ====== ID#AAABDDKrPEg Gavin Mudd (2023-12-20 21:24:03) formerly known as the "Nornico" project
Note on DP489: ====== ID#AAABDDKrRuE Gavin Mudd (2023-12-20 21:24:04) media release (ASX) from former owner Metallica Minerals Ltd
Note on C490: ====== ID#AAABDDKrQzI Gavin Mudd (2023-12-20 21:24:04) formerly known as the "Nornico" project
Note on DP490: ====== ID#AAABDDKrP2o Gavin Mudd (2023-12-20 21:24:03) media release (ASX) from former owner Metallica Minerals Ltd
Note on C491: ====== ID#AAABDDKrPsU Gavin Mudd (2023-12-20 21:24:03) formerly known as the "Nornico" project
Note on DP491: ====== ID#AAABDDKrRyo Gavin Mudd (2023-12-20 21:24:04) media release (ASX) from former owner Metallica Minerals Ltd
Note on C492: ====== ID#AAABDDKrP-4 Gavin Mudd (2023-12-20 21:24:03) formerly known as the "Nornico" project
Note on DP492: ====== ID#AAABDDKrQfE Gavin Mudd (2023-12-20 21:24:03) media release (ASX) from former owner Metallica Minerals Ltd
Note on H494: ====== ID#AAABDDKrO6A Gavin Mudd (2023-12-20 21:24:02) commonly known as Bamangwato Concessions Ltd - but specific corporate name is BCL Ltd
Note on K494: ====== ID#AAABDDKrPvM Gavin Mudd (2023-12-20 21:24:03) given old nature and uncertainty around BCL's status, all resources allocated as inferred resources only - with the data for reserves excluded (given the closed / bankrupt status of BCL)
Note on AF494: ====== ID#AAABCyJQh28 Gavin Mudd (2023-12-20 21:24:02) given old nature and uncertainty around BCL's status, all resources allocated as inferred resources only - with the data for reserves excluded (given the closed / bankrupt status of BCL)
Note on BA494: ====== ID#AAABDDKrQUc Gavin Mudd (2023-12-20 21:24:03) given old nature and uncertainty around BCL's status, all resources allocated as inferred resources only - with the data for reserves excluded (given the closed / bankrupt status of BCL)
Note on BB494: ====== ID#AAABDDKrPy8 Gavin Mudd (2023-12-20 21:24:03) given old nature and uncertainty around BCL's status, all resources allocated as inferred resources only - with the data for reserves excluded (given the closed / bankrupt status of BCL)
Note on BI494: ====== ID#AAABDDKrQRc Gavin Mudd (2023-12-20 21:24:03) given old nature and uncertainty around BCL's status, all resources allocated as inferred resources only - with the data for reserves excluded (given the closed / bankrupt status of BCL)
Note on BV494: ====== ID#AAABDDKrPv8 Gavin Mudd (2023-12-20 21:24:03) given old nature and uncertainty around BCL's status, all resources allocated as inferred resources only - with the data for reserves excluded (given the closed / bankrupt status of BCL)
Note on CQ494: ====== ID#AAABDDKrPvE Gavin Mudd (2023-12-20 21:24:03) given old nature and uncertainty around BCL's status, all resources allocated as inferred resources only - with the data for reserves excluded (given the closed / bankrupt status of BCL)
Note on H496: ====== ID#AAABDDKrP8Y Gavin Mudd (2023-12-20 21:24:03) commonly known as Bamangwato Concessions Ltd - but specific corporate name is BCL Ltd
Note on K496: ====== ID#AAABDDKrP5E Gavin Mudd (2023-12-20 21:24:03) given old nature and uncertainty around BCL's status, all resources allocated as inferred resources only - with the data for reserves excluded (given the closed / bankrupt status of BCL)
Note on AF496: ====== ID#AAABCyJQh_0 Gavin Mudd (2023-12-20 21:24:02) given old nature and uncertainty around BCL's status, all resources allocated as inferred resources only - with the data for reserves excluded (given the closed / bankrupt status of BCL)
Note on BA496: ====== ID#AAABDDKrPAU Gavin Mudd (2023-12-20 21:24:03) given old nature and uncertainty around BCL's status, all resources allocated as inferred resources only - with the data for reserves excluded (given the closed / bankrupt status of BCL)
Note on BB496: ====== ID#AAABDDKrPjk Gavin Mudd (2023-12-20 21:24:03) given old nature and uncertainty around BCL's status, all resources allocated as inferred resources only - with the data for reserves excluded (given the closed / bankrupt status of BCL)
Note on BI496: ====== ID#AAABDDKrPYM Gavin Mudd (2023-12-20 21:24:03) given old nature and uncertainty around BCL's status, all resources allocated as inferred resources only - with the data for reserves excluded (given the closed / bankrupt status of BCL)
Note on BV496: ====== ID#AAABDDKrQJQ Gavin Mudd (2023-12-20 21:24:03) given old nature and uncertainty around BCL's status, all resources allocated as inferred resources only - with the data for reserves excluded (given the closed / bankrupt status of BCL)
Note on CQ496: ====== ID#AAABDDKrRtA Gavin Mudd (2023-12-20 21:24:04) given old nature and uncertainty around BCL's status, all resources allocated as inferred resources only - with the data for reserves excluded (given the closed / bankrupt status of BCL)
Note on H497: ====== ID#AAABDDKrP0U Gavin Mudd (2023-12-20 21:24:03) commonly known as Bamangwato Concessions Ltd - but specific corporate name is BCL Ltd
Note on K497: ====== ID#AAABDDKrP-M Gavin Mudd (2023-12-20 21:24:03) given old nature and uncertainty around BCL's status, all resources allocated as inferred resources only - with the data for reserves excluded (given the closed / bankrupt status of BCL)
Note on AF497: ====== ID#AAABCyJQh54 Gavin Mudd (2023-12-20 21:24:02) given old nature and uncertainty around BCL's status, all resources allocated as inferred resources only - with the data for reserves excluded (given the closed / bankrupt status of BCL)
Note on BA497: ====== ID#AAABCyJQhvU Gavin Mudd (2023-12-20 21:24:01) given old nature and uncertainty around BCL's status, all resources allocated as inferred resources only - with the data for reserves excluded (given the closed / bankrupt status of BCL)
Note on BB497: ====== ID#AAABDDKrQVc Gavin Mudd (2023-12-20 21:24:03) given old nature and uncertainty around BCL's status, all resources allocated as inferred resources only - with the data for reserves excluded (given the closed / bankrupt status of BCL)
Note on BI497: ====== ID#AAABDDKrPkg Gavin Mudd (2023-12-20 21:24:03) given old nature and uncertainty around BCL's status, all resources allocated as inferred resources only - with the data for reserves excluded (given the closed / bankrupt status of BCL)
Note on BV497: ====== ID#AAABDDKrPCc Gavin Mudd (2023-12-20 21:24:03) given old nature and uncertainty around BCL's status, all resources allocated as inferred resources only - with the data for reserves excluded (given the closed / bankrupt status of BCL)
Note on CQ497: ====== ID#AAABDDKrQxA Gavin Mudd (2023-12-20 21:24:04) given old nature and uncertainty around BCL's status, all resources allocated as inferred resources only - with the data for reserves excluded (given the closed / bankrupt status of BCL)
Note on H498: ====== ID#AAABDDKrRmo Gavin Mudd (2023-12-20 21:24:04) commonly known as Bamangwato Concessions Ltd - but specific corporate name is BCL Ltd
Note on K498: ====== ID#AAABDDKrRpY Gavin Mudd (2023-12-20 21:24:04) given old nature and uncertainty around BCL's status, all resources allocated as inferred resources only - with the data for reserves excluded (given the closed / bankrupt status of BCL)
Note on AF498: ====== ID#AAABDDKrRnU Gavin Mudd (2023-12-20 21:24:04) given old nature and uncertainty around BCL's status, all resources allocated as inferred resources only - with the data for reserves excluded (given the closed / bankrupt status of BCL)
Note on BA498: ====== ID#AAABDDKrRTc Gavin Mudd (2023-12-20 21:24:04) given old nature and uncertainty around BCL's status, all resources allocated as inferred resources only - with the data for reserves excluded (given the closed / bankrupt status of BCL)
Note on BB498: ====== ID#AAABDDKrQVs Gavin Mudd (2023-12-20 21:24:03) given old nature and uncertainty around BCL's status, all resources allocated as inferred resources only - with the data for reserves excluded (given the closed / bankrupt status of BCL)
Note on BI498: ====== ID#AAABCyJQh-M Gavin Mudd (2023-12-20 21:24:02) given old nature and uncertainty around BCL's status, all resources allocated as inferred resources only - with the data for reserves excluded (given the closed / bankrupt status of BCL)
Note on BV498: ====== ID#AAABDDKrQ4c Gavin Mudd (2023-12-20 21:24:04) given old nature and uncertainty around BCL's status, all resources allocated as inferred resources only - with the data for reserves excluded (given the closed / bankrupt status of BCL)
Note on CQ498: ====== ID#AAABDDKrO6I Gavin Mudd (2023-12-20 21:24:02) given old nature and uncertainty around BCL's status, all resources allocated as inferred resources only - with the data for reserves excluded (given the closed / bankrupt status of BCL)
Note on BA499: ====== ID#AAABDDKrQcI Gavin Mudd (2023-12-20 21:24:03) code basis unclear, assumed as inferred resources only
Note on BI499: ====== ID#AAABDDKrRUY Gavin Mudd (2023-12-20 21:24:04) historic resources (non-compliant with NI43-101) - hence all data allocated as inferred resources only
Note on BJ499: ====== ID#AAABDDKrPE4 Gavin Mudd (2023-12-20 21:24:03) historic resources (non-compliant with NI43-101) - hence all data allocated as inferred resources only
Note on BL499: ====== ID#AAABDDKrPwI Gavin Mudd (2023-12-20 21:24:03) code basis unclear, assumed as inferred resources only
Note on BA500: ====== ID#AAABDDKrQP8 Gavin Mudd (2023-12-20 21:24:03) historic resources (non-compliant with NI43-101) - hence all data allocated as inferred resources only
Note on BB500: ====== ID#AAABDDKrQ3U Gavin Mudd (2023-12-20 21:24:04) historic resources (non-compliant with NI43-101) - hence all data allocated as inferred resources only
Note on BI500: ====== ID#AAABDDKrROQ Gavin Mudd (2023-12-20 21:24:04) historic resources (non-compliant with NI43-101) - hence all data allocated as inferred resources only
Note on BA501: ====== ID#AAABDDKrQl4 Gavin Mudd (2023-12-20 21:24:04) only total resources reported, assumed as inferred
Note on BI501: ====== ID#AAABDDKrQZs Gavin Mudd (2023-12-20 21:24:03) only total resources reported, assumed as inferred
Note on DP501: ====== ID#AAABDDKrPs0 Gavin Mudd (2023-12-20 21:24:03) data from Lara Exploration - report on Aragauaia project (plus Berger et al, 2011)
Note on BA503: ====== ID#AAABDDKrPAk Gavin Mudd (2023-12-20 21:24:03) historic resources (non-compliant with NI43-101) - hence all data allocated as inferred resources only
Note on BI503: ====== ID#AAABCyJQhwQ Gavin Mudd (2023-12-20 21:24:02) historic resources (non-compliant with NI43-101) - hence all data allocated as inferred resources only
Note on H504: ====== ID#AAABDDKrPeQ Gavin Mudd (2023-12-20 21:24:03) previously held by Ursa Major Minerals Inc, then Prophecy Platinum, then Nickel Creek Platinum ...
Note on DP504: ====== ID#AAABDDKrQ3o Gavin Mudd (2023-12-20 21:24:04) data from Ursa Major Minerals
Note on H505: ====== ID#AAABDDKrPeI Gavin Mudd (2023-12-20 21:24:03) previously known as Liberty Mines
Note on H506: ====== ID#AAABDDKrQVk Gavin Mudd (2023-12-20 21:24:03) previously known as Liberty Mines
Note on H507: ====== ID#AAABDDKrPdQ Gavin Mudd (2023-12-20 21:24:03) previously known as Liberty Mines
Note on L508: ====== ID#AAABDDKrReI Gavin Mudd (2023-12-20 21:24:04) 2017 data
Note on S508: ====== ID#AAABDDKrRkw Gavin Mudd (2023-12-20 21:24:04) 2017 data
Note on AG508: ====== ID#AAABDDKrPnQ Gavin Mudd (2023-12-20 21:24:03) 2017 data
Note on AN508: ====== ID#AAABDDKrPBs Gavin Mudd (2023-12-20 21:24:03) 2017 data
Note on BB508: ====== ID#AAABDDKrQfA Gavin Mudd (2023-12-20 21:24:03) 2017 data
Note on BI508: ====== ID#AAABCyJQh3I Gavin Mudd (2023-12-20 21:24:02) 2017 data
Note on H509: ====== ID#AAABDDKrPzU Gavin Mudd (2023-12-20 21:24:03) note: North American Palladium was taken over by Sibanye-Stillwater in mid-2019
Note on BA511: ====== ID#AAABDDKrP9M Gavin Mudd (2023-12-20 21:24:03) historic resources (non-compliant with NI43-101) - hence all data allocated as inferred resources only; adjusted for 13 years mining @ ~0.3 Mt ore/yr since 2005
Note on BI511: ====== ID#AAABDDKrQNE Gavin Mudd (2023-12-20 21:24:03) historic resources (non-compliant with NI43-101) - hence all data allocated as inferred resources only
Note on H512: ====== ID#AAABDDKrQ7Y Gavin Mudd (2023-12-20 21:24:04) previously held by Ursa Major Minerals Inc, then Prophecy Platinum, then Nickel Creek Platinum ...
Note on AO512: ====== ID#AAABDDKrQPI Gavin Mudd (2023-12-20 21:24:03) data from 2011 Annual Report, Ursa Major Minerals
Note on BJ512: ====== ID#AAABDDKrRPg Gavin Mudd (2023-12-20 21:24:04) data from 2011 Annual Report, Ursa Major Minerals
Note on BA513: ====== ID#AAABDDKrQKI Gavin Mudd (2023-12-20 21:24:03) historic resources (non-compliant with NI43-101) - hence all data allocated as inferred resources only
Note on BI513: ====== ID#AAABCyJQh9I Gavin Mudd (2023-12-20 21:24:02) historic resources (non-compliant with NI43-101) - hence all data allocated as inferred resources only
Note on BA515: ====== ID#AAABDDKrQRg Gavin Mudd (2023-12-20 21:24:03) historic resources (non-compliant with NI43-101) - hence all data allocated as inferred resources only; adjusted for 13 years mining @ ~0.7 Mt ore/yr since 2005
Note on BI515: ====== ID#AAABDDKrPIQ Gavin Mudd (2023-12-20 21:24:03) historic resources (non-compliant with NI43-101) - hence all data allocated as inferred resources only
Note on BA516: ====== ID#AAABDDKrQBQ Gavin Mudd (2023-12-20 21:24:03) historic resources (non-compliant with NI43-101) - hence all data allocated as inferred resources only
Note on BI516: ====== ID#AAABDDKrPeE Gavin Mudd (2023-12-20 21:24:03) historic resources (non-compliant with NI43-101) - hence all data allocated as inferred resources only
Note on BJ516: ====== ID#AAABDDKrPII Gavin Mudd (2023-12-20 21:24:03) historic resources (non-compliant with NI43-101) - hence all data allocated as inferred resources only
Note on BA521: ====== ID#AAABDDKrQmw Gavin Mudd (2023-12-20 21:24:04) historic resources (non-compliant with NI43-101) - hence all data allocated as inferred resources only
Note on BB521: ====== ID#AAABDDKrRcY Gavin Mudd (2023-12-20 21:24:04) historic resources (non-compliant with NI43-101) - hence all data allocated as inferred resources only
Note on BD521: ====== ID#AAABDDKrPkQ Gavin Mudd (2023-12-20 21:24:03) historic resources (non-compliant with NI43-101) - hence all data allocated as inferred resources only
Note on BI521: ====== ID#AAABDDKrQ8k Gavin Mudd (2023-12-20 21:24:04) historic resources (non-compliant with NI43-101) - hence all data allocated as inferred resources only
Note on K522: ====== ID#AAABDDKrRek Gavin Mudd (2023-12-20 21:24:04) assumed same as reserves since no resources reported
Note on S522: ====== ID#AAABCyJQiBI Gavin Mudd (2023-12-20 21:24:02) assumed same as reserves since no resources reported
Note on AF522: ====== ID#AAABDDKrRpc Gavin Mudd (2023-12-20 21:24:04) assumed same as reserves since no resources reported
Note on AN522: ====== ID#AAABDDKrRgw Gavin Mudd (2023-12-20 21:24:04) assumed same as reserves since no resources reported
Note on BA523: ====== ID#AAABDDKrPXA Gavin Mudd (2023-12-20 21:24:03) only total resources presented, assumed as inferred resources
Note on BB523: ====== ID#AAABDDKrPk4 Gavin Mudd (2023-12-20 21:24:03) only total resources presented, assumed as inferred resources
Note on BC523: ====== ID#AAABDDKrPog Gavin Mudd (2023-12-20 21:24:03) only total resources presented, assumed as inferred resources
Note on BD523: ====== ID#AAABDDKrO8E Gavin Mudd (2023-12-20 21:24:03) only total resources presented, assumed as inferred resources
Note on BI523: ====== ID#AAABDDKrQvk Gavin Mudd (2023-12-20 21:24:04) only total resources presented, assumed as inferred resources
Note on BJ523: ====== ID#AAABCyJQhxU Gavin Mudd (2023-12-20 21:24:02) only total resources presented, assumed as inferred resources
Note on BK523: ====== ID#AAABDDKrPI0 Gavin Mudd (2023-12-20 21:24:03) only total resources presented, assumed as inferred resources; 3E g/t - 40% assumed as Pt
Note on BL523: ====== ID#AAABDDKrQAo Gavin Mudd (2023-12-20 21:24:03) only total resources presented, assumed as inferred resources; 3E g/t - 60% assumed as Pd
Note on BA524: ====== ID#AAABCyJQh0c Gavin Mudd (2023-12-20 21:24:02) historical data, not code-compliant
Note on BI524: ====== ID#AAABCyJQhw0 Gavin Mudd (2023-12-20 21:24:02) historical data, not code-compliant
Note on H530: ====== ID#AAABDDKrRTM Gavin Mudd (2023-12-20 21:24:04) possibly Clean Power Pty Ltd, then MinRex Resources Ltd - but current ownwer unknown
Note on DP530: ====== ID#AAABDDKrPI8 Gavin Mudd (2023-12-20 21:24:03) "Final Report On Exploration Licences 4964, 5185, 5315 Lake Innes, N.S.W. Nickel/Cobalt/Scandium Laterite Project for Jervois Mining"
Note on L531: ====== ID#AAABDDKrPV0 Gavin Mudd (2023-12-20 21:24:03) estimated based on 90% recovery during ore processing
Note on M531: ====== ID#AAABDDKrP3o Gavin Mudd (2023-12-20 21:24:03) estimated based on 90% recovery during ore processing
Note on S531: ====== ID#AAABDDKrRQw Gavin Mudd (2023-12-20 21:24:04) estimated based on 90% recovery during ore processing
Note on W531: ====== ID#AAABDDKrRHw Gavin Mudd (2023-12-20 21:24:04) estimated based on 90% recovery during ore processing
Note on AG531: ====== ID#AAABDDKrRu8 Gavin Mudd (2023-12-20 21:24:04) estimated based on 90% recovery during ore processing
Note on AH531: ====== ID#AAABDDKrRzQ Gavin Mudd (2023-12-20 21:24:04) estimated based on 90% recovery during ore processing
Note on AN531: ====== ID#AAABCyJQhvE Gavin Mudd (2023-12-20 21:24:01) estimated based on 90% recovery during ore processing
Note on AR531: ====== ID#AAABDDKrPaI Gavin Mudd (2023-12-20 21:24:03) estimated based on 90% recovery during ore processing
Note on BB531: ====== ID#AAABDDKrQqU Gavin Mudd (2023-12-20 21:24:04) estimated based on 90% recovery during ore processing
Note on BC531: ====== ID#AAABDDKrO90 Gavin Mudd (2023-12-20 21:24:03) estimated based on 90% recovery during ore processing
Note on BI531: ====== ID#AAABDDKrPzM Gavin Mudd (2023-12-20 21:24:03) estimated based on 90% recovery during ore processing
Note on BM531: ====== ID#AAABDDKrPOc Gavin Mudd (2023-12-20 21:24:03) estimated based on 90% recovery during ore processing
Note on BW531: ====== ID#AAABDDKrRIA Gavin Mudd (2023-12-20 21:24:04) estimated based on 90% recovery during ore processing
Note on BX531: ====== ID#AAABDDKrPPU Gavin Mudd (2023-12-20 21:24:03) estimated based on 90% recovery during ore processing
Note on CD531: ====== ID#AAABDDKrQuY Gavin Mudd (2023-12-20 21:24:04) estimated based on 90% recovery during ore processing
Note on CH531: ====== ID#AAABDDKrQIE Gavin Mudd (2023-12-20 21:24:03) estimated based on 90% recovery during ore processing
Note on CR531: ====== ID#AAABDDKrRec Gavin Mudd (2023-12-20 21:24:04) estimated based on 90% recovery during ore processing
Note on CS531: ====== ID#AAABDDKrRrI Gavin Mudd (2023-12-20 21:24:04) estimated based on 90% recovery during ore processing
Note on CY531: ====== ID#AAABDDKrQas Gavin Mudd (2023-12-20 21:24:03) estimated based on 90% recovery during ore processing
Note on DC531: ====== ID#AAABDDKrQ-g Gavin Mudd (2023-12-20 21:24:04) estimated based on 90% recovery during ore processing
Note on H532: ====== ID#AAABCyJQh94 Author (2023-12-20 21:24:02) formerly Blackstone Ventures, then Drake Resources
Note on DP532: ====== ID#AAABDDKrRp0 Author (2023-12-20 21:24:04) data from Blackstone Ventures
Note on E533: ====== ID#AAABDDKrPsQ Gavin Mudd (2023-12-20 21:24:03) value from Ontario Mineral Deposit Inventory database
Note on F533: ====== ID#AAABDDKrPmc Gavin Mudd (2023-12-20 21:24:03) value from Ontario Mineral Deposit Inventory database
Note on E534: ====== ID#AAABDDKrRdI Gavin Mudd (2023-12-20 21:24:04) value from Ontario Mineral Deposit Inventory database
Note on F534: ====== ID#AAABDDKrQSk Gavin Mudd (2023-12-20 21:24:03) value from Ontario Mineral Deposit Inventory database
Note on K534: ====== ID#AAABCyJQhu8 Gavin Mudd (2023-12-20 21:24:01) proved ore reserves assumed same as measured resources (due to lack of total mineral resources data)
Note on L534: ====== ID#AAABDDKrRf4 Gavin Mudd (2023-12-20 21:24:04) proved ore reserves assumed same as measured resources (due to lack of total mineral resources data)
Note on M534: ====== ID#AAABDDKrQDw Gavin Mudd (2023-12-20 21:24:03) proved ore reserves assumed same as measured resources (due to lack of total mineral resources data)
Note on S534: ====== ID#AAABDDKrP2g Gavin Mudd (2023-12-20 21:24:03) proved ore reserves assumed same as measured resources (due to lack of total mineral resources data)
Note on T534: ====== ID#AAABDDKrQ1g Gavin Mudd (2023-12-20 21:24:04) proved ore reserves assumed same as measured resources (due to lack of total mineral resources data)
Note on U534: ====== ID#AAABDDKrPvc Gavin Mudd (2023-12-20 21:24:03) proved ore reserves assumed same as measured resources (due to lack of total mineral resources data)
Note on V534: ====== ID#AAABDDKrPVs Gavin Mudd (2023-12-20 21:24:03) proved ore reserves assumed same as measured resources (due to lack of total mineral resources data)
Note on AF534: ====== ID#AAABDDKrRPw Gavin Mudd (2023-12-20 21:24:04) probable ore reserves assumed same as indicated resources (due to lack of total mineral resources data)
Note on AG534: ====== ID#AAABCyJQh00 Gavin Mudd (2023-12-20 21:24:02) probable ore reserves assumed same as indicated resources (due to lack of total mineral resources data)
Note on AH534: ====== ID#AAABDDKrP8A Gavin Mudd (2023-12-20 21:24:03) probable ore reserves assumed same as indicated resources (due to lack of total mineral resources data)
Note on AN534: ====== ID#AAABDDKrPCU Gavin Mudd (2023-12-20 21:24:03) probable ore reserves assumed same as indicated resources (due to lack of total mineral resources data)
Note on AO534: ====== ID#AAABDDKrPUQ Gavin Mudd (2023-12-20 21:24:03) probable ore reserves assumed same as indicated resources (due to lack of total mineral resources data)
Note on AP534: ====== ID#AAABCyJQiBE Gavin Mudd (2023-12-20 21:24:02) probable ore reserves assumed same as indicated resources (due to lack of total mineral resources data)
Note on AQ534: ====== ID#AAABDDKrPFY Gavin Mudd (2023-12-20 21:24:03) probable ore reserves assumed same as indicated resources (due to lack of total mineral resources data)
Note on E535: ====== ID#AAABDDKrRl0 Gavin Mudd (2023-12-20 21:24:04) value from Ontario Mineral Deposit Inventory database
Note on F535: ====== ID#AAABDDKrPas Gavin Mudd (2023-12-20 21:24:03) value from Ontario Mineral Deposit Inventory database
Note on BA535: ====== ID#AAABCyJQhx8 Author (2023-12-20 21:24:02) estimated from historic reserve minus mine production; historical resource assumed as inferred
Note on E536: ====== ID#AAABDDKrRRE Gavin Mudd (2023-12-20 21:24:04) value from Ontario Mineral Deposit Inventory database
Note on F536: ====== ID#AAABDDKrP0E Gavin Mudd (2023-12-20 21:24:03) value from Ontario Mineral Deposit Inventory database
Note on H536: ====== ID#AAABDDKrQTU Gavin Mudd (2023-12-20 21:24:03) previously held by QuadraFNX, taken over by KGHM
Note on DP536: ====== ID#AAABDDKrQS4 Gavin Mudd (2023-12-20 21:24:03) data from QuadraFNX Mining
Note on E537: ====== ID#AAABDDKrPmo Gavin Mudd (2023-12-20 21:24:03) value from Ontario Mineral Deposit Inventory database
Note on F537: ====== ID#AAABDDKrQRs Gavin Mudd (2023-12-20 21:24:03) value from Ontario Mineral Deposit Inventory database
Note on H537: ====== ID#AAABCyJQh4U Gavin Mudd (2023-12-20 21:24:02) First Nickel went bankrupt in mid-2015, current status appears to be Transition Metals Corp.
Note on AF537: ====== ID#AAABDDKrQyA Gavin Mudd (2023-12-20 21:24:04) minnig from mid-2012 to 2015 deducted from reserves
Note on AG537: ====== ID#AAABDDKrRKU Gavin Mudd (2023-12-20 21:24:04) minnig from mid-2012 to 2015 deducted from reserves
Note on AN537: ====== ID#AAABDDKrPoo Gavin Mudd (2023-12-20 21:24:03) minnig from mid-2012 to 2015 deducted from reserves
Note on AO537: ====== ID#AAABDDKrRzo Gavin Mudd (2023-12-20 21:24:04) minnig from mid-2012 to 2015 deducted from reserves
Note on BV537: ====== ID#AAABDDKrPJM Gavin Mudd (2023-12-20 21:24:03) minnig from mid-2012 to 2015 deducted from reserves
Note on BW537: ====== ID#AAABDDKrQOA Gavin Mudd (2023-12-20 21:24:03) minnig from mid-2012 to 2015 deducted from reserves
Note on CD537: ====== ID#AAABDDKrQeY Gavin Mudd (2023-12-20 21:24:03) minnig from mid-2012 to 2015 deducted from reserves
Note on CE537: ====== ID#AAABDDKrRn4 Gavin Mudd (2023-12-20 21:24:04) Cobalt grade assumed same for all mined ore as reserves
Note on E538: ====== ID#AAABCyJQh5s Gavin Mudd (2023-12-20 21:24:02) value from Ontario Mineral Deposit Inventory database
Note on F538: ====== ID#AAABDDKrQ1o Gavin Mudd (2023-12-20 21:24:04) value from Ontario Mineral Deposit Inventory database
Note on E539: ====== ID#AAABDDKrQVM Gavin Mudd (2023-12-20 21:24:03) value from Ontario Mineral Deposit Inventory database
Note on F539: ====== ID#AAABDDKrPCo Gavin Mudd (2023-12-20 21:24:03) value from Ontario Mineral Deposit Inventory database
Note on AF539: ====== ID#AAABDDKrPyw Gavin Mudd (2023-12-20 21:24:03) only combined measured & indicated resources stated
Note on AG539: ====== ID#AAABDDKrPto Gavin Mudd (2023-12-20 21:24:03) only combined measured & indicated resources stated
Note on AN539: ====== ID#AAABDDKrPb8 Gavin Mudd (2023-12-20 21:24:03) only combined measured & indicated resources stated
Note on DP539: ====== ID#AAABCxlEysQ Gavin Mudd (2023-12-20 21:24:01) data from FNX Mining Company
Note on E540: ====== ID#AAABDDKrR0k Gavin Mudd (2023-12-20 21:24:04) value from Ontario Mineral Deposit Inventory database
Note on F540: ====== ID#AAABDDKrQ2Y Gavin Mudd (2023-12-20 21:24:04) value from Ontario Mineral Deposit Inventory database
Note on AO540: ====== ID#AAABDDKrQWg Gavin Mudd (2023-12-20 21:24:03) data from Tech Rep (2011-12)
Note on BJ540: ====== ID#AAABDDKrRXg Gavin Mudd (2023-12-20 21:24:04) data from Tech Rep (2011-12)
Note on E541: ====== ID#AAABDDKrQBA Gavin Mudd (2023-12-20 21:24:03) value from Ontario Mineral Deposit Inventory database
Note on F541: ====== ID#AAABDDKrQzM Gavin Mudd (2023-12-20 21:24:04) value from Ontario Mineral Deposit Inventory database
Note on H541: ====== ID#AAABCyJQhy8 Gavin Mudd (2023-12-20 21:24:02) previously held by QuadraFNX, taken over by KGHM
Note on U541: ====== ID#AAABDDKrPV4 Gavin Mudd (2023-12-20 21:24:03) assumes 40% as Pt
Note on V541: ====== ID#AAABDDKrPmw Gavin Mudd (2023-12-20 21:24:03) assumes 60% as Pd
Note on AP541: ====== ID#AAABDDKrPRI Gavin Mudd (2023-12-20 21:24:03) assumes 40% as Pt
Note on AQ541: ====== ID#AAABCyJQhws Gavin Mudd (2023-12-20 21:24:02) assumes 60% as Pd
Note on BK541: ====== ID#AAABDDKrPzk Gavin Mudd (2023-12-20 21:24:03) assumes 40% as Pt
Note on BL541: ====== ID#AAABDDKrO7Y Gavin Mudd (2023-12-20 21:24:03) assumes 60% as Pd
Note on DP541: ====== ID#AAABDDKrPXc Gavin Mudd (2023-12-20 21:24:03) data from QuadraFNX Mining
Note on E542: ====== ID#AAABDDKrQ4E Gavin Mudd (2023-12-20 21:24:04) value from Ontario Mineral Deposit Inventory database
Note on F542: ====== ID#AAABDDKrPCk Gavin Mudd (2023-12-20 21:24:03) value from Ontario Mineral Deposit Inventory database
Note on H542: ====== ID#AAABDDKrRVE Gavin Mudd (2023-12-20 21:24:04) previously held by QuadraFNX, taken over by KGHM
Note on E543: ====== ID#AAABCyJQh0Y Gavin Mudd (2023-12-20 21:24:02) value from Tech Rep (2009-01)
Note on F543: ====== ID#AAABDDKrPwo Gavin Mudd (2023-12-20 21:24:03) value from Tech Rep (2009-01)
Note on BA544: ====== ID#AAABDDKrQOg Gavin Mudd (2023-12-20 21:24:03) historic resources (non-compliant with NI43-101) - hence all data allocated as inferred resources only
Note on BB544: ====== ID#AAABDDKrRWE Gavin Mudd (2023-12-20 21:24:04) historic resources (non-compliant with NI43-101) - hence all data allocated as inferred resources only
Note on BI544: ====== ID#AAABCyJQh0M Gavin Mudd (2023-12-20 21:24:02) historic resources (non-compliant with NI43-101) - hence all data allocated as inferred resources only
Note on C545: ====== ID#AAABDDKrRAc Gavin Mudd (2023-12-20 21:24:04) USGS call this site "La Sampala"
Note on H545: ====== ID#AAABDDKrQfQ Gavin Mudd (2023-12-20 21:24:03) previously held by a Rio Tinto-led joint venture
Note on BA545: ====== ID#AAABDDKrQ-s Gavin Mudd (2023-12-20 21:24:04) 2014 data (Rio Tinto Annual Report 2014)
Note on BI545: ====== ID#AAABDDKrQyw Gavin Mudd (2023-12-20 21:24:04) 2014 data (Rio Tinto Annual Report 2014)
Note on BJ545: ====== ID#AAABDDKrRrU Gavin Mudd (2023-12-20 21:24:04) Rio Tinto media release 28 May 2008
Note on DP545: ====== ID#AAABDDKrQCc Gavin Mudd (2023-12-20 21:24:03) 2014 data (Rio Tinto Annual Report 2014)
Note on BA548: ====== ID#AAABDDKrPBE Gavin Mudd (2023-12-20 21:24:03) historic resources (non-compliant with NI43-101) - hence all data allocated as inferred resources only
Note on BB548: ====== ID#AAABDDKrQGY Gavin Mudd (2023-12-20 21:24:03) historic resources (non-compliant with NI43-101) - hence all data allocated as inferred resources only
Note on BI548: ====== ID#AAABDDKrQNw Gavin Mudd (2023-12-20 21:24:03) historic resources (non-compliant with NI43-101) - hence all data allocated as inferred resources only
Note on H549: ====== ID#AAABDDKrP24 Gavin Mudd (2023-12-20 21:24:03) previously held by Northern Mining Ltd; then KGHM
Note on DP549: ====== ID#AAABDDKrQUE Gavin Mudd (2023-12-20 21:24:03) data from Northern Mining Ltd
Note on BA550: ====== ID#AAABCyJQhtQ Gavin Mudd (2023-12-20 21:24:01) historic resources (non-compliant with NI43-101) - hence all data allocated as inferred resources only
Note on BI550: ====== ID#AAABDDKrPyY Gavin Mudd (2023-12-20 21:24:03) historic resources (non-compliant with NI43-101) - hence all data allocated as inferred resources only
Note on K551: ====== ID#AAABDDKrPG4 Gavin Mudd (2023-12-20 21:24:03) only total measured & indicated resources reported
Note on AF551: ====== ID#AAABCyJQhtY Gavin Mudd (2023-12-20 21:24:01) only total measured & indicated resources reported
Note on AN551: ====== ID#AAABDDKrRhw Gavin Mudd (2023-12-20 21:24:04) only total measured & indicated resources reported
Note on AV551: ====== ID#AAABDDKrRLw Gavin Mudd (2023-12-20 21:24:04) only total measured & indicated resources reported
Note on BA551: ====== ID#AAABDDKrPRg Gavin Mudd (2023-12-20 21:24:03) only total measured & indicated resources reported
Note on BI551: ====== ID#AAABDDKrO9M Gavin Mudd (2023-12-20 21:24:03) only total measured & indicated resources reported
Note on BQ551: ====== ID#AAABDDKrPrA Gavin Mudd (2023-12-20 21:24:03) only total measured & indicated resources reported
Note on CQ551: ====== ID#AAABDDKrPqw Gavin Mudd (2023-12-20 21:24:03) total of proved and probable reserves
Note on CY551: ====== ID#AAABCyJQh3A Gavin Mudd (2023-12-20 21:24:02) total of proved and probable reserves
Note on DG551: ====== ID#AAABDDKrReE Gavin Mudd (2023-12-20 21:24:04) total of proved and probable reserves
Note on BA552: ====== ID#AAABDDKrO7g Gavin Mudd (2023-12-20 21:24:03) historic resources (non-compliant with NI43-101) - hence all data allocated as inferred resources only
Note on BI552: ====== ID#AAABDDKrQws Gavin Mudd (2023-12-20 21:24:04) historic resources (non-compliant with NI43-101) - hence all data allocated as inferred resources only
Note on K553: ====== ID#AAABDDKrQc0 Gavin Mudd (2023-12-20 21:24:03) measured & indicated resources reported together
Note on AF553: ====== ID#AAABDDKrQJo Gavin Mudd (2023-12-20 21:24:03) measured & indicated resources reported together
Note on AO553: ====== ID#AAABCyJQhxY Gavin Mudd (2023-12-20 21:24:02) data from Boyd et al (2016)
Note on BJ553: ====== ID#AAABDDKrRf8 Gavin Mudd (2023-12-20 21:24:04) data from Boyd et al (2016)
Note on CE553: ====== ID#AAABDDKrQe0 Gavin Mudd (2023-12-20 21:24:03) data from Boyd et al (2016)
Note on CZ553: ====== ID#AAABDDKrRbo Gavin Mudd (2023-12-20 21:24:04) data from Boyd et al (2016)
Note on BA554: ====== ID#AAABDDKrQiY Gavin Mudd (2023-12-20 21:24:04) historic resources (non-compliant with NI43-101) - hence all data allocated as inferred resources only
Note on BB554: ====== ID#AAABDDKrRCM Gavin Mudd (2023-12-20 21:24:04) historic resources (non-compliant with NI43-101) - hence all data allocated as inferred resources only
Note on BI554: ====== ID#AAABDDKrO-c Gavin Mudd (2023-12-20 21:24:03) historic resources (non-compliant with NI43-101) - hence all data allocated as inferred resources only
Note on H555: ====== ID#AAABCyJQh8Y Gavin Mudd (2023-12-20 21:24:02) previously owned by Talvivaara Plc before its bankruptcy
Note on BA555: ====== ID#AAABCyJQh7E Gavin Mudd (2023-12-20 21:24:02) only total resources reported
Note on BB555: ====== ID#AAABDDKrRWk Gavin Mudd (2023-12-20 21:24:04) value from FODD (2017)
Note on BD555: ====== ID#AAABDDKrPx8 Gavin Mudd (2023-12-20 21:24:03) value from FODD (2017)
Note on BE555: ====== ID#AAABDDKrQbE Gavin Mudd (2023-12-20 21:24:03) value from FODD (2017)
Note on BF555: ====== ID#AAABDDKrRG4 Gavin Mudd (2023-12-20 21:24:04) value from FODD (2017)
Note on BG555: ====== ID#AAABDDKrRVA Gavin Mudd (2023-12-20 21:24:04) value from FODD (2017)
Note on BH555: ====== ID#AAABDDKrP3c Gavin Mudd (2023-12-20 21:24:03) value from FODD (2017)
Note on BI555: ====== ID#AAABDDKrQAA Gavin Mudd (2023-12-20 21:24:03) value from FODD (2017)
Note on BJ555: ====== ID#AAABDDKrQxQ Gavin Mudd (2023-12-20 21:24:04) value from FODD (2017)
Note on BK555: ====== ID#AAABDDKrRfo Gavin Mudd (2023-12-20 21:24:04) value from FODD (2017)
Note on BL555: ====== ID#AAABDDKrRr4 Gavin Mudd (2023-12-20 21:24:04) value from FODD (2017)
Note on K557: ====== ID#AAABDDKrQ8s Gavin Mudd (2023-12-20 21:24:04) measured & indicated reported, assumed as indicated given closure; 2014 Norilsk Nickel data
Note on AF557: ====== ID#AAABDDKrRjM Gavin Mudd (2023-12-20 21:24:04) measured & indicated reported, assumed as indicated given closure; 2014 Norilsk Nickel data
Note on AG557: ====== ID#AAABDDKrR1M Gavin Mudd (2023-12-20 21:24:04) measured & indicated reported, assumed as indicated given closure; 2014 Norilsk Nickel data
Note on AN557: ====== ID#AAABDDKrR0o Gavin Mudd (2023-12-20 21:24:04) measured & indicated reported, assumed as indicated given closure; 2014 Norilsk Nickel data
Note on K558: ====== ID#AAABCyJQh2I Gavin Mudd (2023-12-20 21:24:02) measured & indicated reported, assumed as indicated given closure; 2014 Norilsk Nickel data
Note on AF558: ====== ID#AAABCyJQiAc Gavin Mudd (2023-12-20 21:24:02) measured & indicated reported, assumed as indicated given closure; 2014 Norilsk Nickel data
Note on AG558: ====== ID#AAABCyJQh1s Gavin Mudd (2023-12-20 21:24:02) measured & indicated reported, assumed as indicated given closure; 2014 Norilsk Nickel data
Note on AN558: ====== ID#AAABDDKrPcY Gavin Mudd (2023-12-20 21:24:03) measured & indicated reported, assumed as indicated given closure; 2014 Norilsk Nickel data
Note on BA559: ====== ID#AAABDDKrRy0 Gavin Mudd (2023-12-20 21:24:04) historical resource, not NI43-101 compliant
Note on BA560: ====== ID#AAABDDKrQwY Gavin Mudd (2023-12-20 21:24:04) historical resource, not NI43-101 compliant
Note on BI560: ====== ID#AAABCxlEyr8 Gavin Mudd (2023-12-20 21:24:01) historical resource, not NI43-101 compliant
Note on K561: ====== ID#AAABDDKrQo0 Gavin Mudd (2023-12-20 21:24:04) assumes all active mining 2016-18 depletes proven reserves only
Note on L561: ====== ID#AAABDDKrRvE Gavin Mudd (2023-12-20 21:24:04) assumed from milling data
Note on M561: ====== ID#AAABDDKrRH4 Gavin Mudd (2023-12-20 21:24:04) assumed from milling data
Note on N561: ====== ID#AAABDDKrO9w Gavin Mudd (2023-12-20 21:24:03) assumed from milling data
Note on S561: ====== ID#AAABDDKrPr0 Gavin Mudd (2023-12-20 21:24:03) assumes all active mining 2016-18 depletes proven reserves only
Note on T561: ====== ID#AAABDDKrRZE Gavin Mudd (2023-12-20 21:24:04) assumed from milling data
Note on AG561: ====== ID#AAABDDKrRXE Gavin Mudd (2023-12-20 21:24:04) assumed from milling data
Note on AH561: ====== ID#AAABDDKrPPY Gavin Mudd (2023-12-20 21:24:03) assumed from milling data
Note on AI561: ====== ID#AAABDDKrP1w Gavin Mudd (2023-12-20 21:24:03) assumed from milling data
Note on AO561: ====== ID#AAABDDKrQsQ Gavin Mudd (2023-12-20 21:24:04) assumed from milling data
Note on BV561: ====== ID#AAABDDKrRDg Gavin Mudd (2023-12-20 21:24:04) assumes all active mining 2016-18 depletes proven reserves only
Note on BW561: ====== ID#AAABDDKrPcQ Gavin Mudd (2023-12-20 21:24:03) assumed from milling data
Note on BX561: ====== ID#AAABDDKrQqI Gavin Mudd (2023-12-20 21:24:04) assumed from milling data
Note on BY561: ====== ID#AAABCyJQhzg Gavin Mudd (2023-12-20 21:24:02) assumed from milling data
Note on CD561: ====== ID#AAABDDKrP3M Gavin Mudd (2023-12-20 21:24:03) assumes all active mining 2016-18 depletes proven reserves only
Note on CE561: ====== ID#AAABDDKrQ5I Gavin Mudd (2023-12-20 21:24:04) assumed from milling data
Note on CR561: ====== ID#AAABDDKrQHE Gavin Mudd (2023-12-20 21:24:03) assumed from milling data
Note on CS561: ====== ID#AAABDDKrQEg Gavin Mudd (2023-12-20 21:24:03) assumed from milling data
Note on CT561: ====== ID#AAABDDKrQRk Gavin Mudd (2023-12-20 21:24:03) assumed from milling data
Note on CZ561: ====== ID#AAABDDKrPkc Gavin Mudd (2023-12-20 21:24:03) assumed from milling data
Note on H562: ====== ID#AAABDDKrQQA Gavin Mudd (2023-12-20 21:24:03) previously held by Magma Metals
Note on K564: ====== ID#AAABDDKrRmk Gavin Mudd (2023-12-20 21:24:04) only total resources are reported
Note on AF564: ====== ID#AAABDDKrRJE Gavin Mudd (2023-12-20 21:24:04) only total resources are reported
Note on BA564: ====== ID#AAABDDKrR1U Gavin Mudd (2023-12-20 21:24:04) only total resources are reported
Note on BB564: ====== ID#AAABDDKrPMc Gavin Mudd (2023-12-20 21:24:03) only total resources are reported
Note on BI564: ====== ID#AAABDDKrRtQ Gavin Mudd (2023-12-20 21:24:04) only total resources are reported
Note on BA565: ====== ID#AAABDDKrP50 Gavin Mudd (2023-12-20 21:24:03) historic resources, assumed as inferred
Note on BI565: ====== ID#AAABDDKrRO8 Gavin Mudd (2023-12-20 21:24:04) historic resources, assumed as inferred
Note on C566: ====== ID#AAABDDKrQuI Gavin Mudd (2023-12-20 21:24:04) possibly also includes Sipilou, Bankouba
Note on BA566: ====== ID#AAABDDKrPZk Gavin Mudd (2023-12-20 21:24:03) historic resources (non-compliant with NI43-101) - hence all data allocated as inferred resources only
Note on BI566: ====== ID#AAABDDKrRLY Gavin Mudd (2023-12-20 21:24:04) historic resources (non-compliant with NI43-101) - hence all data allocated as inferred resources only
Note on BJ566: ====== ID#AAABDDKrP6I Gavin Mudd (2023-12-20 21:24:03) historic resources (non-compliant with NI43-101) - hence all data allocated as inferred resources only
Note on BA570: ====== ID#AAABDDKrO9c Gavin Mudd (2023-12-20 21:24:03) historic resources (non-compliant with NI43-101) - hence all data allocated as inferred resources only
Note on BI570: ====== ID#AAABDDKrPKM Gavin Mudd (2023-12-20 21:24:03) historic resources (non-compliant with NI43-101) - hence all data allocated as inferred resources only
Note on BJ570: ====== ID#AAABDDKrQM8 Gavin Mudd (2023-12-20 21:24:03) historic resources (non-compliant with NI43-101) - hence all data allocated as inferred resources only
Note on BP570: ====== ID#AAABDDKrQWs Gavin Mudd (2023-12-20 21:24:03) historic resources (non-compliant with NI43-101) - hence all data allocated as inferred resources only
Note on BQ570: ====== ID#AAABDDKrQxE Gavin Mudd (2023-12-20 21:24:04) historic resources (non-compliant with NI43-101) - hence all data allocated as inferred resources only
Note on H572: ====== ID#AAABDDKrRUo Gavin Mudd (2023-12-20 21:24:04) formerly known as Hard Creek Nickel Corp
Note on X574: ====== ID#AAABDDKrQbw Gavin Mudd (2023-12-20 21:24:03) g/t Ru
Note on Y574: ====== ID#AAABCyJQh1c Gavin Mudd (2023-12-20 21:24:02) g/t Ir
Note on AS574: ====== ID#AAABDDKrQeU Gavin Mudd (2023-12-20 21:24:03) g/t Ru
Note on AT574: ====== ID#AAABDDKrPdc Gavin Mudd (2023-12-20 21:24:03) g/t Ir
Note on BN574: ====== ID#AAABDDKrQC8 Gavin Mudd (2023-12-20 21:24:03) g/t Ru
Note on BO574: ====== ID#AAABCxlEytM Gavin Mudd (2023-12-20 21:24:01) g/t Ir
Note on CI574: ====== ID#AAABCyJQhzM Gavin Mudd (2023-12-20 21:24:02) g/t Ru
Note on CJ574: ====== ID#AAABDDKrP7Y Gavin Mudd (2023-12-20 21:24:03) g/t Ir
Note on DD574: ====== ID#AAABDDKrRY0 Gavin Mudd (2023-12-20 21:24:04) g/t Ru
Note on DE574: ====== ID#AAABDDKrP9A Gavin Mudd (2023-12-20 21:24:03) g/t Ir
Note on DP575: ====== ID#AAABDDKrPbs Gavin Mudd (2023-12-20 21:24:03) 2017 Anglo American Platinum data
Note on DP576: ====== ID#AAABDDKrRV0 Gavin Mudd (2023-12-20 21:24:04) P&P reserves data combined from both Anglo American Plc and Anglo American Platinum Ltd
Note on BA577: ====== ID#AAABDDKrPNY Gavin Mudd (2023-12-20 21:24:03) historic resources (non-compliant with NI43-101) - hence all data allocated as inferred resources only
Note on BB577: ====== ID#AAABDDKrQEI Gavin Mudd (2023-12-20 21:24:03) historic resources (non-compliant with NI43-101) - hence all data allocated as inferred resources only
Note on BI577: ====== ID#AAABDDKrPpc Gavin Mudd (2023-12-20 21:24:03) historic resources (non-compliant with NI43-101) - hence all data allocated as inferred resources only
Note on BJ577: ====== ID#AAABDDKrRFE Gavin Mudd (2023-12-20 21:24:04) historic resources (non-compliant with NI43-101) - hence all data allocated as inferred resources only
Note on H578: ====== ID#AAABDDKrPlE Gavin Mudd (2023-12-20 21:24:03) previously held by Diamond Fields International Inc, sold to unnamed buyer in Dec. 2017
Note on BA578: ====== ID#AAABDDKrQRo Gavin Mudd (2023-12-20 21:24:03) historic resources (non-compliant with NI43-101) - hence all data allocated as inferred resources only
Note on BI578: ====== ID#AAABDDKrQy0 Gavin Mudd (2023-12-20 21:24:04) historic resources (non-compliant with NI43-101) - hence all data allocated as inferred resources only
Note on BA580: ====== ID#AAABCyJQhwU Gavin Mudd (2023-12-20 21:24:02) historic resources (non-compliant with NI43-101) - hence all data allocated as inferred resources only
Note on BB580: ====== ID#AAABDDKrQMs Gavin Mudd (2023-12-20 21:24:03) historic resources (non-compliant with NI43-101) - hence all data allocated as inferred resources only
Note on BI580: ====== ID#AAABDDKrQ6w Gavin Mudd (2023-12-20 21:24:04) historic resources (non-compliant with NI43-101) - hence all data allocated as inferred resources only
Note on BJ580: ====== ID#AAABDDKrRD8 Gavin Mudd (2023-12-20 21:24:04) historic resources (non-compliant with NI43-101) - hence all data allocated as inferred resources only
Note on BA581: ====== ID#AAABDDKrO7U Gavin Mudd (2023-12-20 21:24:03) historic resources (non-compliant with NI43-101) - hence all data allocated as inferred resources only
Note on BB581: ====== ID#AAABDDKrRZs Gavin Mudd (2023-12-20 21:24:04) historic resources (non-compliant with NI43-101) - hence all data allocated as inferred resources only
Note on BI581: ====== ID#AAABDDKrROI Gavin Mudd (2023-12-20 21:24:04) historic resources (non-compliant with NI43-101) - hence all data allocated as inferred resources only
Note on BA583: ====== ID#AAABCyJQh5I Gavin Mudd (2023-12-20 21:24:02) historic resources (non-compliant with NI43-101) - hence all data allocated as inferred resources only
Note on BB583: ====== ID#AAABDDKrROc Gavin Mudd (2023-12-20 21:24:04) historic resources (non-compliant with NI43-101) - hence all data allocated as inferred resources only
Note on BI583: ====== ID#AAABDDKrRB0 Gavin Mudd (2023-12-20 21:24:04) historic resources (non-compliant with NI43-101) - hence all data allocated as inferred resources only
Note on BJ583: ====== ID#AAABDDKrPLc Gavin Mudd (2023-12-20 21:24:03) historic resources (non-compliant with NI43-101) - hence all data allocated as inferred resources only
Note on BA584: ====== ID#AAABDDKrQxs Gavin Mudd (2023-12-20 21:24:04) historic resources (non-compliant with NI43-101) - hence all data allocated as inferred resources only
Note on BI584: ====== ID#AAABDDKrRI8 Gavin Mudd (2023-12-20 21:24:04) historic resources (non-compliant with NI43-101) - hence all data allocated as inferred resources only
Note on BJ584: ====== ID#AAABDDKrPyE Gavin Mudd (2023-12-20 21:24:03) historic resources (non-compliant with NI43-101) - hence all data allocated as inferred resources only
Note on BA587: ====== ID#AAABDDKrQos Gavin Mudd (2023-12-20 21:24:04) historic resources (non-compliant with NI43-101) - hence all data allocated as inferred resources only
Note on BB587: ====== ID#AAABDDKrP_w Gavin Mudd (2023-12-20 21:24:03) historic resources (non-compliant with NI43-101) - hence all data allocated as inferred resources only
Note on BI587: ====== ID#AAABDDKrRUs Gavin Mudd (2023-12-20 21:24:04) historic resources (non-compliant with NI43-101) - hence all data allocated as inferred resources only
Note on BJ587: ====== ID#AAABDDKrQ04 Gavin Mudd (2023-12-20 21:24:04) historic resources (non-compliant with NI43-101) - hence all data allocated as inferred resources only
Note on BQ587: ====== ID#AAABDDKrRak Gavin Mudd (2023-12-20 21:24:04) historic resources (non-compliant with NI43-101) - hence all data allocated as inferred resources only
Note on K590: ====== ID#AAABDDKrQNY Gavin Mudd (2023-12-20 21:24:03) proved ore reserves assumed same as measured resources (due to lack of total mineral resources data)
Note on L590: ====== ID#AAABDDKrRJM Gavin Mudd (2023-12-20 21:24:04) proved ore reserves assumed same as measured resources (due to lack of total mineral resources data)
Note on S590: ====== ID#AAABDDKrRxA Gavin Mudd (2023-12-20 21:24:04) proved ore reserves assumed same as measured resources (due to lack of total mineral resources data)
Note on T590: ====== ID#AAABDDKrPL4 Gavin Mudd (2023-12-20 21:24:03) proved ore reserves assumed same as measured resources (due to lack of total mineral resources data)
Note on AF590: ====== ID#AAABDDKrRS8 Gavin Mudd (2023-12-20 21:24:04) probable ore reserves assumed same as indicated resources (due to lack of total mineral resources data)
Note on AG590: ====== ID#AAABDDKrPpI Gavin Mudd (2023-12-20 21:24:03) probable ore reserves assumed same as indicated resources (due to lack of total mineral resources data)
Note on AN590: ====== ID#AAABDDKrPD0 Gavin Mudd (2023-12-20 21:24:03) probable ore reserves assumed same as indicated resources (due to lack of total mineral resources data)
Note on AO590: ====== ID#AAABDDKrQjY Gavin Mudd (2023-12-20 21:24:04) probable ore reserves assumed same as indicated resources (due to lack of total mineral resources data)
Note on BA592: ====== ID#AAABDDKrQlw Gavin Mudd (2023-12-20 21:24:04) historic resources (non-compliant with NI43-101) - hence all data allocated as inferred resources only
Note on BI592: ====== ID#AAABDDKrRiM Gavin Mudd (2023-12-20 21:24:04) historic resources (non-compliant with NI43-101) - hence all data allocated as inferred resources only
Note on BA593: ====== ID#AAABDDKrQyM Gavin Mudd (2023-12-20 21:24:04) historical resourcs, assumed as inferred resources
Note on BI593: ====== ID#AAABDDKrQcc Gavin Mudd (2023-12-20 21:24:03) historical resourcs, assumed as inferred resources
Note on BJ593: ====== ID#AAABDDKrRbE Gavin Mudd (2023-12-20 21:24:04) value from Berger et al (2011)
Note on H594: ====== ID#AAABCyJQiAU Gavin Mudd (2023-12-20 21:24:02) previously Proto Resources Ltd, then GME Resources Ltd, now no-one (apparently).
Note on DP596: ====== ID#AAABDDKrREg Gavin Mudd (2023-12-20 21:24:04) data from Wesizwe Pt Ltd
Note on BJ600: ====== ID#AAABDDKrPLo Gavin Mudd (2023-12-20 21:24:03) value from Barnes (2006)
Note on H604: ====== ID#AAABDDKrRcw Gavin Mudd (2023-12-20 21:24:04) Global Cobalt Corp was formerly known as Puget Ventures Inc.
Note on K604: ====== ID#AAABDDKrQ_g Gavin Mudd (2023-12-20 21:24:04) historic resources (non-compliant with NI43-101) - hence all data allocated as inferred resources only
Note on AF604: ====== ID#AAABDDKrP3E Gavin Mudd (2023-12-20 21:24:03) historic resources (non-compliant with NI43-101) - hence all data allocated as inferred resources only
Note on BA604: ====== ID#AAABDDKrO6M Gavin Mudd (2023-12-20 21:24:02) historic resources (non-compliant with NI43-101) - hence all data allocated as inferred resources only
Note on BB604: ====== ID#AAABDDKrReY Gavin Mudd (2023-12-20 21:24:04) historic resources (non-compliant with NI43-101) - hence all data allocated as inferred resources only
Note on BI604: ====== ID#AAABDDKrPZ8 Gavin Mudd (2023-12-20 21:24:03) historic resources (non-compliant with NI43-101) - hence all data allocated as inferred resources only
Note on BJ604: ====== ID#AAABDDKrRVs Gavin Mudd (2023-12-20 21:24:04) historic resources (non-compliant with NI43-101) - hence all data allocated as inferred resources only
Note on BK604: ====== ID#AAABDDKrPeY Gavin Mudd (2023-12-20 21:24:03) historic resources (non-compliant with NI43-101) - hence all data allocated as inferred resources only
Note on BL604: ====== ID#AAABCyJQiA8 Gavin Mudd (2023-12-20 21:24:02) historic resources (non-compliant with NI43-101) - hence all data allocated as inferred resources only
Note on CQ604: ====== ID#AAABDDKrPH0 Gavin Mudd (2023-12-20 21:24:03) historic resources (non-compliant with NI43-101) - hence all data allocated as inferred resources only
Note on H605: ====== ID#AAABDDKrQaE Gavin Mudd (2023-12-20 21:24:03) formerly known as Puget Ventures Inc.
Note on BA605: ====== ID#AAABDDKrP-A Gavin Mudd (2023-12-20 21:24:03) historic resources (non-compliant with NI43-101) - hence all data allocated as inferred resources only
Note on BB605: ====== ID#AAABCyJQh8I Gavin Mudd (2023-12-20 21:24:02) historic resources (non-compliant with NI43-101) - hence all data allocated as inferred resources only
Note on BI605: ====== ID#AAABDDKrQrU Gavin Mudd (2023-12-20 21:24:04) historic resources (non-compliant with NI43-101) - hence all data allocated as inferred resources only
Note on BA608: ====== ID#AAABDDKrRbc Gavin Mudd (2023-12-20 21:24:04) historic resources (non-compliant with NI43-101) - hence all data allocated as inferred resources only
Note on BB608: ====== ID#AAABDDKrQ1I Gavin Mudd (2023-12-20 21:24:04) historic resources (non-compliant with NI43-101) - hence all data allocated as inferred resources only
Note on BI608: ====== ID#AAABDDKrRR0 Gavin Mudd (2023-12-20 21:24:04) historic resources (non-compliant with NI43-101) - hence all data allocated as inferred resources only
Note on BK610: ====== ID#AAABDDKrRtw Gavin Mudd (2023-12-20 21:24:04) greade reported as 0.5 g/t PGEs, assumes 30% Pt split
Note on BL610: ====== ID#AAABCxlEysk Gavin Mudd (2023-12-20 21:24:01) greade reported as 0.5 g/t PGEs, assumes 60% Pd split
Note on BM610: ====== ID#AAABCyJQhzA Gavin Mudd (2023-12-20 21:24:02) greade reported as 0.5 g/t PGEs, assumes 10% Rh split
Note on C612: ====== ID#AAABDDKrQl0 Gavin Mudd (2023-12-20 21:24:04) includes Mount Windarra, South Windarra, Cerberus
Note on AG612: ====== ID#AAABDDKrRWA Gavin Mudd (2023-12-20 21:24:04) grade for indicated & inferred only
Note on AO612: ====== ID#AAABDDKrQN0 Gavin Mudd (2023-12-20 21:24:03) grade for indicated & inferred only
Note on BB612: ====== ID#AAABDDKrPpE Gavin Mudd (2023-12-20 21:24:03) grade for indicated & inferred only
Note on BJ612: ====== ID#AAABCyJQh8s Gavin Mudd (2023-12-20 21:24:02) grade for indicated & inferred only
Note on K617: ====== ID#AAABCyJQhxQ Gavin Mudd (2023-12-20 21:24:02) only total resources are reported
Note on AF617: ====== ID#AAABDDKrRn8 Gavin Mudd (2023-12-20 21:24:04) only total resources are reported
Note on BA617: ====== ID#AAABDDKrRSA Gavin Mudd (2023-12-20 21:24:04) only total resources are reported
Note on BB617: ====== ID#AAABDDKrQQw Gavin Mudd (2023-12-20 21:24:03) only total resources are reported
Note on BI617: ====== ID#AAABDDKrRps Gavin Mudd (2023-12-20 21:24:04) only total resources are reported
Note on K619: ====== ID#AAABDDKrRmc Gavin Mudd (2023-12-20 21:24:04) only total resources are reported
Note on AF619: ====== ID#AAABDDKrPY0 Gavin Mudd (2023-12-20 21:24:03) only total resources are reported
Note on BA619: ====== ID#AAABDDKrPW4 Gavin Mudd (2023-12-20 21:24:03) only total resources are reported
Note on BB619: ====== ID#AAABDDKrPlg Gavin Mudd (2023-12-20 21:24:03) only total resources are reported
Note on BI619: ====== ID#AAABDDKrRTg Gavin Mudd (2023-12-20 21:24:04) only total resources are reported
Note on BA621: ====== ID#AAABDDKrRDA Gavin Mudd (2023-12-20 21:24:04) historic resources (non-compliant with NI43-101) - hence all data allocated as inferred resources only
Note on BB621: ====== ID#AAABDDKrQqo Gavin Mudd (2023-12-20 21:24:04) historic resources (non-compliant with NI43-101) - hence all data allocated as inferred resources only
Note on BI621: ====== ID#AAABCyJQh5c Gavin Mudd (2023-12-20 21:24:02) historic resources (non-compliant with NI43-101) - hence all data allocated as inferred resources only
Note on H622: ====== ID#AAABDDKrP3w Gavin Mudd (2023-12-20 21:24:03) previously a joint venture between European Nickel plc (40%), Rusina Mining (40%), Local Business (20%); current ownership unclear
Note on DP622: ====== ID#AAABCyJQhyg Gavin Mudd (2023-12-20 21:24:02) data from European Nickel plc (ENK)
Note on H623: ====== ID#AAABDDKrRHA Gavin Mudd (2023-12-20 21:24:04) previously a joint venture between European Nickel plc (40%), Rusina Mining (40%), Local Business (20%); current ownership unclear
Note on BA623: ====== ID#AAABDDKrP8M Gavin Mudd (2023-12-20 21:24:03) code basis unclear, assumed as inferred, non-code compliant
Note on BI623: ====== ID#AAABDDKrPrE Gavin Mudd (2023-12-20 21:24:03) code basis unclear, assumed as inferred, non-code compliant
Note on BA624: ====== ID#AAABDDKrRhI Gavin Mudd (2023-12-20 21:24:04) historic resources (non-compliant with NI43-101) - hence all data allocated as inferred resources only
Note on BI624: ====== ID#AAABDDKrR00 Gavin Mudd (2023-12-20 21:24:04) historic resources (non-compliant with NI43-101) - hence all data allocated as inferred resources only
Note on K625: ====== ID#AAABCyJQh9Y Gavin Mudd (2023-12-20 21:24:02) only total resources are reported
Note on AF625: ====== ID#AAABCyJQhxw Gavin Mudd (2023-12-20 21:24:02) only total resources are reported
Note on BA625: ====== ID#AAABDDKrP1g Gavin Mudd (2023-12-20 21:24:03) only total resources are reported
Note on BB625: ====== ID#AAABDDKrQek Gavin Mudd (2023-12-20 21:24:03) only total resources are reported
Note on BI625: ====== ID#AAABDDKrPO0 Gavin Mudd (2023-12-20 21:24:03) only total resources are reported
Note on K626: ====== ID#AAABDDKrPNE Gavin Mudd (2023-12-20 21:24:03) only total resources are reported
Note on AF626: ====== ID#AAABCyJQhzk Gavin Mudd (2023-12-20 21:24:02) only total resources are reported
Note on BA626: ====== ID#AAABDDKrPMY Gavin Mudd (2023-12-20 21:24:03) only total resources are reported
Note on BB626: ====== ID#AAABDDKrPhk Gavin Mudd (2023-12-20 21:24:03) only total resources are reported
Note on BI626: ====== ID#AAABDDKrRB8 Gavin Mudd (2023-12-20 21:24:04) only total resources are reported
Note on X627: ====== ID#AAABDDKrRDk Gavin Mudd (2023-12-20 21:24:04) g/t Ru
Note on Y627: ====== ID#AAABDDKrQUs Gavin Mudd (2023-12-20 21:24:03) g/t Ir
Note on AS627: ====== ID#AAABDDKrQOE Gavin Mudd (2023-12-20 21:24:03) g/t Ru
Note on AT627: ====== ID#AAABDDKrREA Gavin Mudd (2023-12-20 21:24:04) g/t Ir
Note on BN627: ====== ID#AAABDDKrPi0 Gavin Mudd (2023-12-20 21:24:03) g/t Ru
Note on BO627: ====== ID#AAABDDKrPws Gavin Mudd (2023-12-20 21:24:03) g/t Ir
Note on CI627: ====== ID#AAABDDKrQcA Gavin Mudd (2023-12-20 21:24:03) g/t Ru
Note on CJ627: ====== ID#AAABDDKrRCc Gavin Mudd (2023-12-20 21:24:04) g/t Ir
Note on DD627: ====== ID#AAABDDKrPqQ Gavin Mudd (2023-12-20 21:24:03) g/t Ru
Note on DE627: ====== ID#AAABDDKrQ9s Gavin Mudd (2023-12-20 21:24:04) g/t Ir
Note on BA628: ====== ID#AAABDDKrP4E Gavin Mudd (2023-12-20 21:24:03) historic resources (non-compliant with NI43-101) - hence all data allocated as inferred resources only
Note on BI628: ====== ID#AAABDDKrQWI Gavin Mudd (2023-12-20 21:24:03) historic resources (non-compliant with NI43-101) - hence all data allocated as inferred resources only
Note on K631: ====== ID#AAABDDKrQZg Gavin Mudd (2023-12-20 21:24:03) historic resources (non-compliant with NI43-101) - hence all data allocated as inferred resources only
Note on AF631: ====== ID#AAABDDKrRcM Gavin Mudd (2023-12-20 21:24:04) historic resources (non-compliant with NI43-101) - hence all data allocated as inferred resources only
Note on BA631: ====== ID#AAABCyJQh1w Gavin Mudd (2023-12-20 21:24:02) historic resources (non-compliant with NI43-101) - hence all data allocated as inferred resources only
Note on BB631: ====== ID#AAABDDKrRkk Gavin Mudd (2023-12-20 21:24:04) historic resources (non-compliant with NI43-101) - hence all data allocated as inferred resources only
Note on BI631: ====== ID#AAABDDKrPmY Gavin Mudd (2023-12-20 21:24:03) historic resources (non-compliant with NI43-101) - hence all data allocated as inferred resources only

## Ni $Values
[8 empty] | 627 | 96 | 71 | 5 | 0 | 0 | 1 | 3 | 170 | 93 | 79 | 79 | 48 | 9 | 9 | 11 | 28 | 11 | 5 | 2 | 2 | 626 | 172 | 100 | 7 | 5 | 3 | 2 | 9 | 297 | 175 | 116 | 118 | 57 | 9 | 9 | 14 | 42 | 14 | 6 | 2 | 7 | 627 | 303 | 123 | 17 | 8 | 5 | 4 | 15 | 572 | 284 | 141 | 144 | 64 | 8 | 8 | 21 | 54 | 13 | 15 | 5 | 6 | 614 | 46 | 37 | 2 | 0 | 0 | 0 | 1 | 80 | 42 | 40 | 40 | 25 | 6 | 6 | 7 | 13 | 9 | 2 | 0 | 0 | 614 | 55 | 42 | 2 | 0 | 0 | 0 | 1 | 104 | 51 | 45 | 45 | 30 | 5 | 5 | 6 | 17 | 8 | 2 | 0 | 5 | Ni basis | Co basis |  |  |  | # | [19 empty] | 6525.616 | 40900321.5 | 506430.9 | 66051.16 | 27040 | 2244.2828 | 2925.5042 | 13114 | 72619.524 | 28381350.5 | 33325723.5 | 71553054.7 | 7858842.4 | 41584244.4 | 279 | 93 | 9.14 | 360000 | 1627.273 | [19 empty] | 6525.616 | 40900321.5 | 506430.9 | 66051.16 | 27040 | 2244.2828 | 2925.5042 | 13114 | 72619.524 | 28381350.5 | 33325723.5 | 71553054.7 | 7858842.4 | 41584244.4 | 279 | 93 | 9.14 | 360000 | 1627.273 | # | 80077.3 |  | 350219.3 |  |  | 40606.68 | 97545.22 | 212067.4 |  |  | 47124.27 |  |  | 18212.26 | 28912.01 | # |  |  |  |  | Ni basis | # |  |  |  | 350219.3 |  |  | 80077.3 | 0.4373515 |  |  | 350219.3 | 137.526 | 627 | 47124.27 |  | 8301.107 | 0.5676866 | 47124.27 | 177.2561 | 112 | [28 empty] | #
Project | Status | Location |  | Mine | Company | Economic | Principal | Mineral Resources (including reserves) | [62 empty] | Ore Reserves | [45 empty] | Source | # | Mineral Resources (including reserves) | [18 empty] | Mineral Resources (including reserves): US$MILLIONS | [18 empty] | Ore Reserves | [18 empty] | Ore Reserves: US$MILLIONS | [18 empty] | # | Resources |  |  |  |  | Resources (kt Ni) |  |  | Reserves |  |  |  |  | Reserves (kt Ni) |  | # | Mineral | Mineral | Mineral | Mineral |  | # |  |  |  | Resources (kt Ni) |  |  | Resources | [6 empty] | Reserves (kt Ni) |  | Reserves |  |  |  |  | Resources: By %Value | [13 empty] | Reserves: By %Value | [13 empty] | #
|  | Lat | Long | Type |  | Mineralogy | Process | Measured | [20 empty] | Indicated | [20 empty] | Inferred | [20 empty] | Proven | [20 empty] | Probable | [25 empty] | # | [76 empty] | # | [15 empty] | # | Deposit Type | Deposit Type | Deposit Type | Deposit Type |  | # | [48 empty] | #
[8 empty] | Mt | %Cu | g/t Au | g/t Ag | %U | %Mo | %Pb | %Zn | %Ni | %Co | g/t Pt | g/t Pd | g/t Rh | g/t Ru | g/t Ir | %Cr | %Fe | %SiO2 | g/t Sc | %Mn | %H2O | Mt | %Cu | g/t Au | g/t Ag | %U | %Mo | %Pb | %Zn | %Ni | %Co | g/t Pt | g/t Pd | g/t Rh | g/t Ru | g/t Ir | %Cr | %Fe | %SiO2 | g/t Sc | %Mn | %H2O | Mt | %Cu | g/t Au | g/t Ag | %U | %Mo | %Pb | %Zn | %Ni | %Co | g/t Pt | g/t Pd | g/t Rh | g/t Ru | g/t Ir | %Cr | %Fe | %SiO2 | g/t Sc | %Mn | %H2O | Mt | %Cu | g/t Au | g/t Ag | %U | %Mo | %Pb | %Zn | %Ni | %Co | g/t Pt | g/t Pd | g/t Rh | g/t Ru | g/t Ir | %Cr | %Fe | %SiO2 | g/t Sc | %Mn | %H2O | Mt | %Cu | g/t Au | g/t Ag | %U | %Mo | %Pb | %Zn | %Ni | %Co | g/t Pt | g/t Pd | g/t Rh | g/t Ru | g/t Ir | %Cr | %Fe | %SiO2 | g/t Sc | %Mn | %H2O |  |  | %Ni | %Co |  | # | Mt Cu | t Au | t Ag | Mt U | Mt Mo | Mt Pb | Mt Zn | Mt Ni | Mt Co | t Pt | t Pd | t Rh | t Ru | t Ir | Mt Cr | Mt Fe | Mt SiO2 | t Sc | Mt Mn | Cu | Au | Ag | U | Mo | Pb | Zn | Ni | Co | Pt | Pd | Rh | Ru | Ir | Cr | Fe | SiO2 | Sc | Mn | Mt Cu | t Au | t Ag | Mt U | Mt Mo | Mt Pb | Mt Zn | Mt Ni | Mt Co | t Pt | t Pd | t Rh | t Ru | t Ir | Mt Cr | Mt Fe | Mt SiO2 | t Sc | Mt Mn | Cu | Au | Ag | U | Mo | Pb | Zn | Ni | Co | Pt | Pd | Rh | Ru | Ir | Cr | Fe | SiO2 | Sc | Mn | # | Mt ore | %Ni | kt Ni | US$mill | US$/t ore | Measured | Indicated | Inferred | Mt ore | %Ni | kt Ni | US$mill | US$/t ore | Proved | Probable | # | Primary | Secondary | Other Notes | Other Notes |  | # |  |  |  | Measured | Indicated | Inferred | Mt ore | %Ni | %Ni min | %Ni max | kt Ni | US$/t ore | count | Proved | Probable | Mt ore | %Ni | kt Ni | US$/t ore | count | Cu | Au | Ag | U | Mo | Pb | Zn | Ni | Co | PGEs | Cr | Fe | Sc | Mn | Cu | Au | Ag | U | Mo | Pb | Zn | Ni | Co | PGEs | Cr | Fe | Sc | Mn | #
Decar-Baptiste | Deposit |  |  |  | FPX Nickel Corp |  |  | 0 | [20 empty] | 1906.63 | [7 empty] | 0.121 | [12 empty] | 504.88 | [7 empty] | 0.097 | [12 empty] | 0 | [20 empty] | 0 | [20 empty] | C |  | 0.1159753 | 0 | Tech Rep (2018-02) | # | 0 | 0 | 0 | 0 | 0 | 0 | 0 | 2.7967559 | 0 | 0 | 0 | 0 | 0 | 0 | 0 | 0 |  | 0 | 0 | 0 | 0 | 0 | 0 | 0 | 0 | 0 | 36676.66 | 0 | 0 | 0 | 0 | 0 | 0 | 0 | 0 |  | 0 | 0 | 0 | 0 | 0 | 0 | 0 | 0 | 0 | 0 | 0 | 0 | 0 | 0 | 0 | 0 | 0 | 0 |  | 0 | 0 | 0 | 0 | 0 | 0 | 0 | 0 | 0 | 0 | 0 | 0 | 0 | 0 | 0 | 0 | 0 | 0 |  | 0 | 0 | # | 2411.51 | 0.1159753 | 2796.7559 | 36676.66 | 15.209 | 0 | 2307.0223 | 489.7336 | 0 |  |  |  |  | 0 | 0 | # | Hydrothermal Ni | Fe-Ni alloy | Serpentinisation-related mineralisation | Awaruite deposit | C | # | Hydrothermal Ni | Fe-Ni alloy | C | 0 | 2307.0223 | 489.7336 | 2411.51 | 0.1159753 | 0.1159753 | 0.1159753 | 2796.7559 | 15.209 | 1 | 0 | 0 | - | - | - | - | 0 | 0 | 0 | 0 | 0 | 0 | 0 | 0 | 100 | 0 | 0 | 0 | 0 | 0 | 0 | [14 empty] | #
Jaguar-Onca Rosa | Deposit |  |  |  | Centaurus Metals |  | F | 19 | 0.06 | [6 empty] | 0.79 | 0.0145 | [11 empty] | 21.4 | 0.07 | [6 empty] | 0.77 | 0.0123 | [11 empty] | 0 | [20 empty] | 0 | [20 empty] | 0 | [20 empty] | NC | NC | 0.7794059 | 0.01333465 | media (6 Aug 2019) | # | 0.02638 | 0 | 0 | 0 | 0 | 0 | 0 | 0.31488 | 0.0053872 | 0 | 0 | 0 | 0 | 0 | 0 | 0 |  | 0 | 0 | 172.1458 | 0 | 0 | 0 | 0 | 0 | 0 | 4129.33632 | 391.2159 | 0 | 0 | 0 | 0 | 0 | 0 | 0 |  | 0 | 0 | 0 | 0 | 0 | 0 | 0 | 0 | 0 | 0 | 0 | 0 | 0 | 0 | 0 | 0 | 0 | 0 |  | 0 | 0 | 0 | 0 | 0 | 0 | 0 | 0 | 0 | 0 | 0 | 0 | 0 | 0 | 0 | 0 | 0 | 0 |  | 0 | 0 | # | 40.4 | 0.7794059 | 314.88 | 4692.698 | 116.1559 | 150.1 | 164.78 | 0 | 0 |  |  |  |  | 0 | 0 | # | Hydrothermal Ni | IOCG |  |  | NC | # | Hydrothermal Ni | IOCG | C | 0 | 88.0914416 | 31.2013281 | 62.253066 | 0.1916255 | 0.05 | 0.7927523 | 119.2927697 | 77.18817 | 7 | 0 | 0 | - | - | - | - | 0 | 9.497091 | 0 | 0 | 0 | 0 | 0 | 12.65772 | 48.28423 | 12.83966 | 3.93377 | 0 | 12.78753 | 0 | 0 | [14 empty] | #
Jauratsi | Deposit |  |  |  | unknown |  |  | 0 | [20 empty] | 0 | [20 empty] | 16.5 | 0.03 | [5 empty] | 0.06 | 0.05 | [7 empty] | 27 |  |  |  |  | 0 | [20 empty] | 0 | [20 empty] | C |  | 0.05 | 0 | Eilu et al (2012) | # | 0.00495 | 0 | 0 | 0 | 0 | 0 | 0.0099 | 0.00825 | 0 | 0 | 0 | 0 | 0 | 0 | 0 | 4.455 |  | 0 | 0 | 32.3017992 | 0 | 0 | 0 | 0 | 0 | 28.96249158 | 108.1905 | 0 | 0 | 0 | 0 | 0 | 0 | 0 | 414.315 |  | 0 | 0 | 0 | 0 | 0 | 0 | 0 | 0 | 0 | 0 | 0 | 0 | 0 | 0 | 0 | 0 | 0 | 0 |  | 0 | 0 | 0 | 0 | 0 | 0 | 0 | 0 | 0 | 0 | 0 | 0 | 0 | 0 | 0 | 0 | 0 | 0 |  | 0 | 0 | # | 16.5 | 0.05 | 8.25 | 583.7698 | 35.37998732 | 0 | 0 | 8.25 | 0 |  |  |  |  | 0 | 0 | # | Hydrothermal Ni | IOCG |  |  | C | # | Hydrothermal Ni | IOCG | NC | 150.1 | 164.78 | 2.25 | 40.9 | 0.775379 | 0.45 | 0.7794059 | 317.13 | 115.4573 | 2 | 0 | 0 | - | - | - | - | 0 | 3.645453 | 0 | 0 | 0 | 0 | 0 | 0 | 88.06994 | 8.284603 | 0 | 0 | 0 | 0 | 0 | [14 empty] | #
Kuhmo-Arola | Deposit |  |  |  | Boliden |  |  | 0 | [20 empty] | 0 | [20 empty] | 1.5 | [7 empty] | 0.46 | [12 empty] | 0 | [20 empty] | 0 | [20 empty] | C |  | 0.46 | 0 | media (8 July 2014) | # | 0 | 0 | 0 | 0 | 0 | 0 | 0 | 0.0069 | 0 | 0 | 0 | 0 | 0 | 0 | 0 | 0 |  | 0 | 0 | 0 | 0 | 0 | 0 | 0 | 0 | 0 | 90.4866 | 0 | 0 | 0 | 0 | 0 | 0 | 0 | 0 |  | 0 | 0 | 0 | 0 | 0 | 0 | 0 | 0 | 0 | 0 | 0 | 0 | 0 | 0 | 0 | 0 | 0 | 0 |  | 0 | 0 | 0 | 0 | 0 | 0 | 0 | 0 | 0 | 0 | 0 | 0 | 0 | 0 | 0 | 0 | 0 | 0 |  | 0 | 0 | # | 1.5 | 0.46 | 6.9 | 90.4866 | 60.3244 | 0 | 0 | 6.9 | 0 |  |  |  |  | 0 | 0 | # | Hydrothermal Ni | IOCG |  |  | C | # | Hydrothermal Ni | Manganese nodules | C | 64.1648 | 871.236 | 13842.6072 | 1136.96 | 1.299783 | 1.295542 | 1.302298 | 14778.008 | 872.3975 | 2 | 0 | 0 | - | - | - | - | 0 | 8.268636 | 0 | 0 | 0 | 0 | 0 | 0 | 19.53851 | 15.52612 | 0 | 0 | 0 | 0 | 56.66673 | [14 empty] | #
Kuhmo-Hietaharju | Deposit |  |  |  | Boliden |  |  | 0 | [20 empty] | 0.85 | 0.44 | [6 empty] | 0.85 | 0.06 | 0.53 | 1.25 | [9 empty] | 0.24 | 0.27 | [6 empty] | 0.59 | 0.04 | 0.34 | 0.89 | [9 empty] | 0 | [20 empty] | 0 | [20 empty] | C | C | 0.7927523 | 0.05559633 | media (8 July 2014) | # | 0.004388 | 0 | 0 | 0 | 0 | 0 | 0 | 0.008641 | 0.000606 | 0.5321 | 1.2761 | 0 | 0 | 0 | 0 | 0 |  | 0 | 0 | 28.6344 | 0 | 0 | 0 | 0 | 0 | 0 | 113.318074 | 44.00743 | 15.10172 | 42.52696 | 0 | 0 | 0 | 0 | 0 |  | 0 | 0 | 0 | 0 | 0 | 0 | 0 | 0 | 0 | 0 | 0 | 0 | 0 | 0 | 0 | 0 | 0 | 0 |  | 0 | 0 | 0 | 0 | 0 | 0 | 0 | 0 | 0 | 0 | 0 | 0 | 0 | 0 | 0 | 0 | 0 | 0 |  | 0 | 0 | # | 1.09 | 0.7927523 | 8.641 | 243.5886 | 223.4758 | 0 | 7.225 | 1.416 | 0 |  |  |  |  | 0 | 0 | # | Hydrothermal Ni | IOCG |  |  | C | # | Hydrothermal Ni | Manganese nodules | NC | 0 | 0 | 8912.16 | 670.1 | 1.329975 | 1.19 | 1.39 | 8912.16 | 879.885 | 3 | 0 | 0 | - | - | - | - | 0 | 8.06244 | 0 | 0 | 0 | 0 | 0 | 0 | 19.82224 | 18.44866 | 0 | 0 | 0 | 0 | 53.66666 | [14 empty] | #
Kuhmo-Kauniinlampi | Deposit |  |  |  | unknown |  |  | 0 | [20 empty] | 0 | [20 empty] | 0.5 | [7 empty] | 0.45 | [12 empty] | 0 | [20 empty] | 0 | [20 empty] | NC |  | 0.45 | 0 | Eilu et al (2012) | # | 0 | 0 | 0 | 0 | 0 | 0 | 0 | 0.00225 | 0 | 0 | 0 | 0 | 0 | 0 | 0 | 0 |  | 0 | 0 | 0 | 0 | 0 | 0 | 0 | 0 | 0 | 29.5065 | 0 | 0 | 0 | 0 | 0 | 0 | 0 | 0 |  | 0 | 0 | 0 | 0 | 0 | 0 | 0 | 0 | 0 | 0 | 0 | 0 | 0 | 0 | 0 | 0 | 0 | 0 |  | 0 | 0 | 0 | 0 | 0 | 0 | 0 | 0 | 0 | 0 | 0 | 0 | 0 | 0 | 0 | 0 | 0 | 0 |  | 0 | 0 | # | 0.5 | 0.45 | 2.25 | 29.5065 | 59.013 | 0 | 0 | 2.25 | 0 |  |  |  |  | 0 | 0 | # | Hydrothermal Ni | IOCG |  |  | NC | # | Hydrothermal Ni | Sediment-hosted | C | 79.56 | 344.812033 | 4265.406 | 1801.87928 | 0.2602715 | 0.02012721 | 0.8775248 | 4689.778 | 77.60469 | 4 | 75.79 | 267.89 | 35.4 | 0.9708475 | 343.68 | 127.3169 | 1 | 10.59887 | 0 | 1.104603 | 1.224575 | 2.064243 | 0.1223781 | 17.29244 | 43.98188 | 22.41984 | 1.191166 | 0 | 0 | 0 | 0 | 0 | 0 | 0 | 0 | 0 | 0 | 0 | 100 | 0 | 0 | 0 | 0 | 0 | 0 | #
Kuhmo-Peura-Aho | Deposit |  |  |  | Boliden |  |  | 0 | [20 empty] | 0.4 | 0.29 | [6 empty] | 0.63 | 0.04 | 0.28 | 0.62 | [9 empty] | 0.09 | 0.23 | [6 empty] | 0.48 | 0.03 | 0.21 | 0.42 | [9 empty] | 0 | [20 empty] | 0 | [20 empty] | C | C | 0.602449 | 0.03816327 | media (8 July 2014) | # | 0.001367 | 0 | 0 | 0 | 0 | 0 | 0 | 0.002952 | 0.000187 | 0.1309 | 0.2858 | 0 | 0 | 0 | 0 | 0 |  | 0 | 0 | 8.920517072 | 0 | 0 | 0 | 0 | 0 | 0 | 38.712528 | 13.57985 | 3.715119 | 9.524492 | 0 | 0 | 0 | 0 | 0 |  | 0 | 0 | 0 | 0 | 0 | 0 | 0 | 0 | 0 | 0 | 0 | 0 | 0 | 0 | 0 | 0 | 0 | 0 |  | 0 | 0 | 0 | 0 | 0 | 0 | 0 | 0 | 0 | 0 | 0 | 0 | 0 | 0 | 0 | 0 | 0 | 0 |  | 0 | 0 | # | 0.49 | 0.602449 | 2.952 | 74.45251 | 151.9439 | 0 | 2.52 | 0.432 | 0 |  |  |  |  | 0 | 0 | # | Hydrothermal Ni | IOCG |  |  | C | # | Hydrothermal Ni | Sediment-hosted | NC | 0 | 0.4604 | 12.13744 | 6.3064 | 0.1997628 | 0.05940552 | 0.46 | 12.59784 | 249.779 | 3 | 0 | 0 | - | - | - | - | 0 | 6.4403 | 0 | 0 | 0 | 0 | 31.797 | 9.230383 | 10.48803 | 42.04429 | 0 | 0 | 0 | 0 | 0 | [14 empty] | #
Kuhmo-Sika-Aho | Deposit |  |  |  | Boliden |  |  | 0 | [20 empty] | 0 | [20 empty] | 0.17 | 0.01 | [6 empty] | 0.66 | [12 empty] | 0 | [20 empty] | 0 | [20 empty] | C |  | 0.66 | 0 | media (8 July 2014) | # | 1.7e-05 | 0 | 0 | 0 | 0 | 0 | 0 | 0.001122 | 0 | 0 | 0 | 0 | 0 | 0 | 0 | 0 |  | 0 | 0 | 0.110935472 | 0 | 0 | 0 | 0 | 0 | 0 | 14.713908 | 0 | 0 | 0 | 0 | 0 | 0 | 0 | 0 |  | 0 | 0 | 0 | 0 | 0 | 0 | 0 | 0 | 0 | 0 | 0 | 0 | 0 | 0 | 0 | 0 | 0 | 0 |  | 0 | 0 | 0 | 0 | 0 | 0 | 0 | 0 | 0 | 0 | 0 | 0 | 0 | 0 | 0 | 0 | 0 | 0 |  | 0 | 0 | # | 0.17 | 0.66 | 1.122 | 14.82484 | 87.2049616 | 0 | 0 | 1.122 | 0 |  |  |  |  | 0 | 0 | # | Hydrothermal Ni | IOCG |  |  | C | # | Hydrothermal Ni | Shale-hosted Ni | C | 0 | 33.7369602 | 2141.157 | 10871.014 | 0.02000636 | 0.006792347 | 0.034 | 2174.894 | 10.98219 | 3 | 0 | 0 | - | - | - | - | 0 | 4.324473 | 0 | 0 | 45.41142 | 13.62421 | 0 | 7.885415 | 23.88989 | 4.864588 | 0 | 0 | 0 | 0 | 0 | [14 empty] | #
Kuhmo-Vaara | Deposit |  |  |  | Boliden |  |  | 0 | [20 empty] | 7.502483 | 0.02 | [6 empty] | 0.32 | 0.01 | 0.07 | 0.15 | [9 empty] | 0.738883 | 0.02 | [6 empty] | 0.27 | 0.01 | 0.07 | 0.11 | [9 empty] | 0 | [20 empty] | 0 | [20 empty] | C |  | 0.3155172 | 0.01 | media (19 Oct 2009) | # | 0.0016482732 | 0 | 0 | 0 | 0 | 0 | 0 | 0.0260029297 | 0.0008241366 | 0.57689562 | 1.20664958 | 0 | 0 | 0 | 0 | 0 |  | 0 | 0 | 10.756 | 0 | 0 | 0 | 0 | 0 | 0 | 341.0024 | 59.84841 | 16.37308 | 40.21247 | 0 | 0 | 0 | 0 | 0 |  | 0 | 0 | 0 | 0 | 0 | 0 | 0 | 0 | 0 | 0 | 0 | 0 | 0 | 0 | 0 | 0 | 0 | 0 |  | 0 | 0 | 0 | 0 | 0 | 0 | 0 | 0 | 0 | 0 | 0 | 0 | 0 | 0 | 0 | 0 | 0 | 0 |  | 0 | 0 | # | 8.241366 | 0.3155172 | 26.0029297 | 468.1924 | 56.81004 | 0 | 24.0079456 | 1.9949841 | 0 |  |  |  |  | 0 | 0 | # | Hydrothermal Ni | IOCG |  |  | C | # | Hydrothermal Ni | Unconformity-related Uranium | C | 0 | 18.5163748 | 4.9277004 | 40.552489 | 0.05781168 | 0.03313892 | 0.1250943 | 23.4440752 | 119.5234 | 4 | 0 | 0 | - | - | - | - | 0 | 4.027085 | 0.038964 | 0 | 59.9692 | 0.5390115 | 0 | 1.978152 | 6.343045 | 20.06529 | 0 | 0 | 0 | 7.039253 | 0 | [14 empty] | #
Rautavaara R1 | Deposit |  |  |  | Bluejay Mining |  |  | 0 | [20 empty] | 28.3013 | 0.101 | [5 empty] | 0.378 | 0.192 | 0.012 | [11 empty] | 5.9604 | 0.104 | [5 empty] | 0.391 | 0.186 | 0.012 | [11 empty] | 0 | [20 empty] | 0 | [20 empty] | C | C | 0.1909562 | 0.012 | QR (2011-03) | # | 0.034783129 | 0 | 0 | 0 | 0 | 0 | 0.130284078 | 0.06542484 | 0.004111404 | 0 | 0 | 0 | 0 | 0 | 0 | 0 |  | 0 | 0 | 226.9813 | 0 | 0 | 0 | 0 | 0 | 381.1466 | 857.9814 | 298.5682 | 0 | 0 | 0 | 0 | 0 | 0 | 0 |  | 0 | 0 | 0 | 0 | 0 | 0 | 0 | 0 | 0 | 0 | 0 | 0 | 0 | 0 | 0 | 0 | 0 | 0 |  | 0 | 0 | 0 | 0 | 0 | 0 | 0 | 0 | 0 | 0 | 0 | 0 | 0 | 0 | 0 | 0 | 0 | 0 |  | 0 | 0 | # | 34.2617 | 0.1909562 | 65.42484 | 1764.678 | 51.50584 | 0 | 54.338496 | 11.086344 | 0 |  |  |  |  | 0 | 0 | # | Hydrothermal Ni | IOCG |  |  | C | # | Hydrothermal Ni | VMS | C | 12.9706 | 28.1804 | 11.4891 | 18.071 | 0.291296 | 0.05 | 1.02 | 52.6401 | 165.8759 | 8 | 1.8546 | 1.3311 | 1.336 | 0.2384506 | 3.1857 | 246.1513 | 1 | 21.04246 | 4.709466 | 0.1979064 | 0 | 0 | 0 | 5.25046 | 23.0296 | 45.77011 | 0 | 0 | 0 | 0 | 0 | 17.9772 | 15.92741 | 0 | 0 | 0 | 0 | 3.869826 | 12.70374 | 49.52183 | 0 | 0 | 0 | 0 | 0 | #
Clarion-Clipperton (Nautilus) | Deposit |  |  | DSM | Nautilus Minerals |  | beneficiation | 1.456 | 1.05 | [6 empty] | 1.33 | 0.23 | [9 empty] | 27.57 |  | 38.136 | 1.18 | [6 empty] | 1.35 | 0.21 | [9 empty] | 30.32 |  | 383.768 | 1.14 | [6 empty] | 1.29 | 0.2 | [9 empty] | 29.05 |  | 0 | [20 empty] | 0 | [20 empty] | C | C | 1.295542 | 0.201004 | Tech Rep (2016-07) | # | 4.840248 | 0 | 0 | 0 | 0 | 0 | 0 | 5.484808 | 0.8509704 | 0 | 0 | 0 | 0 | 0 | 0 | 0 |  | 0 | 123.4488584 | 31585.6 | 0 | 0 | 0 | 0 | 0 | 0 | 71927.77 | 61797.07 | 0 | 0 | 0 | 0 | 0 | 0 | 0 |  | 0 | 200885 | 0 | 0 | 0 | 0 | 0 | 0 | 0 | 0 | 0 | 0 | 0 | 0 | 0 | 0 | 0 | 0 |  | 0 | 0 | 0 | 0 | 0 | 0 | 0 | 0 | 0 | 0 | 0 | 0 | 0 | 0 | 0 | 0 | 0 | 0 |  | 0 | 0 | # | 423.36 | 1.295542 | 5484.808 | 366195.4 | 864.974 | 19.3648 | 514.836 | 4950.6072 | 0 |  |  |  |  | 0 | 0 | # | Hydrothermal Ni | Manganese nodules |  |  | C | # | Hydrothermal Ni | VMS | NC | 0 | 0 | 5.7236 | 5.024 | 0.1139252 | 0.02 | 0.3 | 5.7236 | 260.182 | 5 | 0 | 0 | - | - | - | - | 0 | [28 empty] | #
Clarion-Clipperton (DeepGreen) | Deposit |  |  | DSM | DeepGreen Metals |  | beneficiation | 3.2 | 1.16 | [6 empty] | 1.4 | 0.13 | [9 empty] | 31.9 |  | 26.4 | 1.15 | [6 empty] | 1.35 | 0.13 | [9 empty] | 31.1 |  | 684 | 1.08 | [6 empty] | 1.3 | 0.18 | [9 empty] | 31.1 |  | 0 | [20 empty] | 0 | [20 empty] | C | C | 1.302298 | 0.177926 | Tech Rep (2019-07) | # | 7.72792 | 0 | 0 | 0 | 0 | 0 | 0 | 9.2932 | 1.26968 | 0 | 0 | 0 | 0 | 0 | 0 | 0 |  | 0 | 221.9552 | 50429.44 | 0 | 0 | 0 | 0 | 0 | 0 | 121871.0248 | 92203.56 | 0 | 0 | 0 | 0 | 0 | 0 | 0 |  | 0 | 361181.6 | 0 | 0 | 0 | 0 | 0 | 0 | 0 | 0 | 0 | 0 | 0 | 0 | 0 | 0 | 0 | 0 |  | 0 | 0 | 0 | 0 | 0 | 0 | 0 | 0 | 0 | 0 | 0 | 0 | 0 | 0 | 0 | 0 | 0 | 0 |  | 0 | 0 | # | 713.6 | 1.302298 | 9293.2 | 625685.7 | 876.8017 | 44.8 | 356.4 | 8892 | 0 |  |  |  |  | 0 | 0 | # | Hydrothermal Ni | Manganese nodules |  |  | C | # | Hydrothermal Ni | Miscellaneous | C | 168.82 | 871.89 | 482.57 | 210.325 | 0.7242506 | 0.4046964 | 0.8554422 | 1523.28 | 122.9005 | 4 | 0 | 664.82 | 89 | 0.7469888 | 664.82 | 130.4139 | 1 | 8.529054 | 0 | 0 | 0 | 0 | 0 | 0 | 77.28057 | 8.151385 | 6.038989 | 0 | 0 | 0 | 0 | 9.435204 | 0 | 0 | 0 | 0 | 0 | 0 | 75.11477 | 8.352582 | 7.097449 | 0 | 0 | 0 | 0 | #
Clarion-Clipperton (Russia) | Deposit |  |  | DSM | Yuzhmorgeologia |  | beneficiation | 0 | [20 empty] | 0 | [20 empty] | 448 | 1.1 | [6 empty] | 1.39 | 0.23 | [9 empty] | 29.3 |  | 0 | [20 empty] | 0 | [20 empty] | NC | NC | 1.39 | 0.23 | Yuzhmorgeologia (2014) | # | 4.928 | 0 | 0 | 0 | 0 | 0 | 0 | 6.2272 | 1.0304 | 0 | 0 | 0 | 0 | 0 | 0 | 0 |  | 0 | 131.264 | 32158.24 | 0 | 0 | 0 | 0 | 0 | 0 | 81663.5008 | 74827.16 | 0 | 0 | 0 | 0 | 0 | 0 | 0 |  | 0 | 213602.3 | 0 | 0 | 0 | 0 | 0 | 0 | 0 | 0 | 0 | 0 | 0 | 0 | 0 | 0 | 0 | 0 |  | 0 | 0 | 0 | 0 | 0 | 0 | 0 | 0 | 0 | 0 | 0 | 0 | 0 | 0 | 0 | 0 | 0 | 0 |  | 0 | 0 | # | 448 | 1.39 | 6227.2 | 402251.2 | 897.8822 | 0 | 0 | 6227.2 | 0 |  |  |  |  | 0 | 0 | # | Hydrothermal Ni | Manganese nodules |  |  | NC | # | Hydrothermal Ni | Miscellaneous | NC | 0 | 0 | 0.513 | 0.114 | 0.45 | 0.45 | 0.45 | 0.513 | 79.46316 | 1 | 0 | 0 | - | - | - | - | 0 | 0 | 25.7354 | 0 | 0 | 0 | 0 | 0 | 74.2646 | 0 | 0 | 0 | 0 | 0 | 0 | [14 empty] | #
Clarion-Clipperton (Russian-led JV) | Deposit |  |  | DSM | InterOcean Metal Joint Organisation ('IOM') |  | beneficiation | 0 | [20 empty] | 0 | [20 empty] | 33.7 | 1.290801 | [6 empty] | 1.31454 | 0.15727 | [9 empty] | 32.64095 |  | 0 | [20 empty] | 0 | [20 empty] | NC | NC | 1.31454 | 0.15727 | Abromowski (2014) | # | 0.435 | 0 | 0 | 0 | 0 | 0 | 0 | 0.443 | 0.053 | 0 | 0 | 0 | 0 | 0 | 0 | 0 |  | 0 | 11 | 2838.64296 | 0 | 0 | 0 | 0 | 0 | 0 | 5809.502 | 3848.834772 | 0 | 0 | 0 | 0 | 0 | 0 | 0 |  | 0 | 17900 | 0 | 0 | 0 | 0 | 0 | 0 | 0 | 0 | 0 | 0 | 0 | 0 | 0 | 0 | 0 | 0 |  | 0 | 0 | 0 | 0 | 0 | 0 | 0 | 0 | 0 | 0 | 0 | 0 | 0 | 0 | 0 | 0 | 0 | 0 |  | 0 | 0 | # | 33.7 | 1.31454 | 443 | 30396.98 | 901.9875 | 0 | 0 | 443 | 0 |  |  |  |  | 0 | 0 | # | Hydrothermal Ni | Manganese nodules |  |  | NC | # | Laterite | Clay silicate (dominant) | C | 2876.6781 | 4109.410224 | 1962.352778 | 994.477668 | 0.8998132 | 0.6539283 | 1.4 | 8948.441102 | 154.7355 | 29 | 1154.15 | 963.8 | 203.6 | 1.04025 | 2117.95 | 178.5891 | 5 | 0 | 0 | 0 | 0 | 0 | 0 | 0 | 76.26012 | 21.01582 | 0 | 0.2354176 | 2.488646 | 0 | 0 | 0 | 0 | 0 | 0 | 0 | 0 | 0 | 76.38676 | 23.61324 | 0 | 0 | 0 | 0 | 0 | #
Clarion-Clipperton (KIOST-Korea) | Deposit |  |  | DSM | Korean Institute of Ocean Science & Technology (KIOST) |  | beneficiation | 0 | [20 empty] | 0 | [20 empty] | 188.4 | 1.02 | [6 empty] | 1.19 | 0.22 | [9 empty] | 27.7 |  | 0 | [20 empty] | 0 | [20 empty] | NC | NC | 1.19 | 0.22 | KIOST (2014) | # | 1.92168 | 0 | 0 | 0 | 0 | 0 | 0 | 2.24196 | 0.41448 | 0 | 0 | 0 | 0 | 0 | 0 | 0 |  | 0 | 52.1868 | 12540.15 | 0 | 0 | 0 | 0 | 0 | 0 | 29401.06344 | 30099.34 | 0 | 0 | 0 | 0 | 0 | 0 | 0 |  | 0 | 84922.16 | 0 | 0 | 0 | 0 | 0 | 0 | 0 | 0 | 0 | 0 | 0 | 0 | 0 | 0 | 0 | 0 |  | 0 | 0 | 0 | 0 | 0 | 0 | 0 | 0 | 0 | 0 | 0 | 0 | 0 | 0 | 0 | 0 | 0 | 0 |  | 0 | 0 | # | 188.4 | 1.19 | 2241.96 | 156962.7 | 833.1354 | 0 | 0 | 2241.96 | 0 |  |  |  |  | 0 | 0 | # | Hydrothermal Ni | Manganese nodules |  |  | NC | # | Laterite | Clay silicate (dominant) | NC | 0 | 0 | 4571.7808 | 486.969 | 0.9388238 | 0.63 | 1.35 | 4571.7808 | 259.9186 | 12 | 0 | 0 | - | - | - | - | 0 | [28 empty] | #
Mine LaMotte-Fredericktown | Deposit |  |  |  | unknown |  |  | 0 | [20 empty] | 0 | [20 empty] | 1.8144 | 0.13 |  |  |  |  | 3.3 |  | 0.46 | 0.28 | [11 empty] | 0 | [20 empty] | 0 | [20 empty] | NC | NC | 0.46 | 0.28 | Long (1992); Singer et al (2009) | # | 0.00235872 | 0 | 0 | 0 | 0 | 0.0598752 | 0 | 0.00834624 | 0.00508032 | 0 | 0 | 0 | 0 | 0 | 0 | 0 |  | 0 | 0 | 15.3921 | 0 | 0 | 0 | 0 | 134.3769 | 0 | 109.4526 | 368.9304 | 0 | 0 | 0 | 0 | 0 | 0 | 0 |  | 0 | 0 | 0 | 0 | 0 | 0 | 0 | 0 | 0 | 0 | 0 | 0 | 0 | 0 | 0 | 0 | 0 | 0 |  | 0 | 0 | 0 | 0 | 0 | 0 | 0 | 0 | 0 | 0 | 0 | 0 | 0 | 0 | 0 | 0 | 0 | 0 |  | 0 | 0 | # | 1.8144 | 0.46 | 8.34624 | 628.152 | 346.2037004 | 0 | 0 | 8.34624 | 0 |  |  |  |  | 0 | 0 | # | Hydrothermal Ni | Sediment-hosted Pb-Zn | MVT |  | NC | # | Laterite | Hydrous Mg silicate (dominant) | C | 8066.07 | 12843.86 | 12602.66 | 2075.411805 | 1.614744 | 0.3627604 | 2.466887 | 33512.59 | 237.5051 | 30 | 6101.311 | 6133.8982 | 727.852 | 1.681002 | 12235.2092 | 234.6009 | 13 | 0 | 0 | 0 | 0 | 0 | 0 | 0 | 89.15914 | 7.674661 | 0 | 0.002539652 | 3.163658 | 0 | 0 | 0 | 0 | 0 | 0 | 0 | 0 | 0 | 93.96665 | 3.533867 | 0 | 0 | 2.499479 | 0 | 0 | #
Higdon | Deposit |  |  |  | unknown |  |  | 0 | [20 empty] | 0 | [20 empty] | 3.55 | 0.34 |  |  |  |  | 4.6 | 1.4 | 0.104 | 0.08 | [11 empty] | 0 | [20 empty] | 0 | [20 empty] | NC | NC | 0.104 | 0.08 | Singer et al (2009) | # | 0.01207 | 0 | 0 | 0 | 0 | 0.1633 | 0.0497 | 0.003692 | 0.00284 | 0 | 0 | 0 | 0 | 0 | 0 | 0 |  | 0 | 0 | 78.76418512 | 0 | 0 | 0 | 0 | 366.4914 | 145.3976 | 48.416888 | 206.2394 | 0 | 0 | 0 | 0 | 0 | 0 | 0 |  | 0 | 0 | 0 | 0 | 0 | 0 | 0 | 0 | 0 | 0 | 0 | 0 | 0 | 0 | 0 | 0 | 0 | 0 |  | 0 | 0 | 0 | 0 | 0 | 0 | 0 | 0 | 0 | 0 | 0 | 0 | 0 | 0 | 0 | 0 | 0 | 0 |  | 0 | 0 | # | 3.55 | 0.104 | 3.692 | 845.3095 | 238.1153412 | 0 | 0 | 3.692 | 0 |  |  |  |  | 0 | 0 | # | Hydrothermal Ni | Sediment-hosted Pb-Zn | MVT |  | NC | # | Laterite | Hydrous Mg silicate (dominant) | NC | 0 | 0 | 24444.26802 | 2099.2923 | 1.164405 | 0.77 | 2.15 | 24444.26802 | 201.8009 | 26 | 0 | 0 | - | - | - | - | 0 | 0 | 0 | 0 | 0 | 0 | 0 | 0 | 75.6687 | 14.03401 | 10.2973 | 0 | 0 | 0 | 0 | [14 empty] | #
Stanton | Deposit |  |  | OC | Northern Cobalt |  | F | 0 | [20 empty] | 0.692 | 0.1310694 | [6 empty] | 0.06653179 | 0.1447977 | [11 empty] | 0.25 | 0.08416 | [6 empty] | 0.03968 | 0.07904 | [11 empty] | 0 | [20 empty] | 0 | [20 empty] | NC | NC | 0.05940552 | 0.1273461 | Ahmad & Khan (2013) | # | 0.0011174 | 0 | 0 | 0 | 0 | 0 | 0 | 0.0005596 | 0.0011996 | 0 | 0 | 0 | 0 | 0 | 0 | 0 |  | 0 | 0 | 7.291723 | 0 | 0 | 0 | 0 | 0 | 0 | 7.3385944 | 87.11438 | 0 | 0 | 0 | 0 | 0 | 0 | 0 |  | 0 | 0 | 0 | 0 | 0 | 0 | 0 | 0 | 0 | 0 | 0 | 0 | 0 | 0 | 0 | 0 | 0 | 0 |  | 0 | 0 | 0 | 0 | 0 | 0 | 0 | 0 | 0 | 0 | 0 | 0 | 0 | 0 | 0 | 0 | 0 | 0 |  | 0 | 0 | # | 0.942 | 0.05940552 | 0.5596 | 101.7447 | 108.0092 | 0 | 0.4604 | 0.0992 | 0 |  |  |  |  | 0 | 0 | # | Hydrothermal Ni | Sediment-hosted Stratiform Cu |  |  | NC | # | Laterite | Oxide (dominant) | C | 13220.93 | 28182.84 | 39383.29 | 8194.036566 | 0.9859251 | 0.1014888 | 1.816898 | 80787.06 | 179.0761 | 89 | 2973.472 | 8644.629 | 1269.630671 | 0.9150772 | 11618.1 | 198.2136 | 20 | 0.1402138 | 0.01397404 | 0 | 0 | 0 | 0 | 0 | 72.20073 | 22.35572 | 0.1848752 | 0.1152833 | 3.830992 | 1.158214 | 0 | 0 | 0 | 0 | 0 | 0 | 0 | 0 | 60.54239 | 33.01232 | 0 | 0 | 5.013152 | 1.432143 | 0 | #
Old Nick | Deposit |  |  |  | Huakan Int'l Mining |  |  | 0 | [20 empty] | 0 | [20 empty] | 30.496085 | [7 empty] | 0.1602 | 0.0083 | [11 empty] | 0 | [20 empty] | 0 | [20 empty] | C | C | 0.1602 | 0.0083 | Tech Rep (2007-07) | # | 0 | 0 | 0 | 0 | 0 | 0 | 0 | 0.04885472817 | 0.002531175055 | 0 | 0 | 0 | 0 | 0 | 0 | 0 |  | 0 | 0 | 0 | 0 | 0 | 0 | 0 | 0 | 0 | 640.6809 | 183.8127 | 0 | 0 | 0 | 0 | 0 | 0 | 0 |  | 0 | 0 | 0 | 0 | 0 | 0 | 0 | 0 | 0 | 0 | 0 | 0 | 0 | 0 | 0 | 0 | 0 | 0 |  | 0 | 0 | 0 | 0 | 0 | 0 | 0 | 0 | 0 | 0 | 0 | 0 | 0 | 0 | 0 | 0 | 0 | 0 |  | 0 | 0 | # | 30.496085 | 0.1602 | 48.85472817 | 824.4936 | 27.03605 | 0 | 0 | 48.85472817 | 0 |  |  |  |  | 0 | 0 | # | Hydrothermal Ni | Sediment-hosted Pb-Zn | VMS |  | C | # | Laterite | Oxide (dominant) | NC | 0 | 0 | 37960.63 | 3555.966 | 1.067519 | 0.3 | 2.2 | 37960.63 | 175.1112 | 48 | 0 | 0 | - | - | - | - | 0 | 0 | 0 | 0 | 0 | 0 | 0 | 0 | 79.94608 | 19.05372 | 0 | 0.1358422 | 0.854898 | 0.009460193 | 0 | [14 empty] | #
Talvivaara (Kolmisoppi-Kuusilampi) | Operating |  |  |  | Terrafame |  | HL | 0 | [20 empty] | 0 | [20 empty] | 1525 | 0.144 |  | 2 | 0.0017 | 0.007 | 0.005 | 0.542 | 0.267 | 0.021 | 0.015 | 0.02 | [9 empty] | 0 | [20 empty] | 0 | [20 empty] | C | C | 0.267 | 0.021 | AR 2018 | # | 2.196 | 0 | 3050 | 0.025925 | 0.10675 | 0.07625 | 8.2655 | 4.07175 | 0.32025 | 22.875 | 30.5 | 0 | 0 | 0 | 0 | 0 |  | 0 | 0 | 14330.25 | 0 | 1544.614 | 1712.376 | 2886.52 | 171.1265635 | 24180.75 | 53396.9295 | 23256.4 | 649.2234 | 1016.435 | 0 | 0 | 0 | 0 | 0 |  | 0 | 0 | 0 | 0 | 0 | 0 | 0 | 0 | 0 | 0 | 0 | 0 | 0 | 0 | 0 | 0 | 0 | 0 |  | 0 | 0 | 0 | 0 | 0 | 0 | 0 | 0 | 0 | 0 | 0 | 0 | 0 | 0 | 0 | 0 | 0 | 0 |  | 0 | 0 | # | 1525 | 0.267 | 4071.75 | 123144.6 | 80.75058 | 0 | 0 | 4071.75 | 0 |  |  |  |  | 0 | 0 | # | Hydrothermal Ni | Sediment-hosted Pb-Zn/VMS | Sedex/VMS |  | C | # | Magmatic Sulphide | Archean Komatiite | C | 3863.619 | 8970.553 | 5293.796 | 4484.072 | 0.4042747 | 0.2446859 | 4.95817 | 18127.97 | 61.1072 | 60 | 1030.01795 | 3169.446189 | 1228.136535 | 0.3419379 | 4199.464139 | 52.4649 | 15 | 0.3463129 | 0.001997631 | 0 | 0 | 0 | 0 | 0 | 86.75996 | 9.820151 | 1.013571 | 0 | 2.058009 | 0 | 0 | 0.1929326 | 0 | 0 | 0 | 0 | 0 | 0 | 85.46998 | 12.91686 | 1.42023 | 0 | 0 | 0 | 0 | #
Kalumbila-Enterprise | Deposit |  |  |  | First Quantum |  |  | 5.1 | [7 empty] | 1.56 | [12 empty] | 34.6 | [7 empty] | 0.9264451 | [12 empty] | 20.9 | [7 empty] | 0.63 | [12 empty] | 5.3 | [7 empty] | 1.43 | [12 empty] | 30.1 | [7 empty] | 0.89 | [12 empty] | C |  | 0.8775248 | 0 | AIF 2018 | # | 0 | 0 | 0 | 0 | 0 | 0 | 0 | 0.53178 | 0 | 0 | 0 | 0 | 0 | 0 | 0 | 0 |  | 0 | 0 | 0 | 0 | 0 | 0 | 0 | 0 | 0 | 6973.76292 | 0 | 0 | 0 | 0 | 0 | 0 | 0 | 0 |  | 0 | 0 | 0 | 0 | 0 | 0 | 0 | 0 | 0 | 0.34368 | 0 | 0 | 0 | 0 | 0 | 0 | 0 | 0 |  | 0 | 0 | 0 | 0 | 0 | 0 | 0 | 0 | 0 | 4507.01952 | 0 | 0 | 0 | 0 | 0 | 0 | 0 | 0 |  | 0 | 0 | # | 60.6 | 0.8775248 | 531.78 | 6973.76292 | 115.0786 | 79.56 | 320.55 | 131.67 | 35.4 | 0.9708475 | 343.68 | 4507.01952 | 127.3169 | 75.79 | 267.89 | # | Hydrothermal Ni | Sediment-hosted Stratiform Cu | Co-Ni-Cu |  | C | # | Magmatic Sulphide | Archean Komatiite | NC | 0 | 0 | 4716.0392 | 1165.896 | 0.4044991 | 0.34 | 0.92 | 4716.0392 | 53.3045 | 11 | 0 | 0 | - | - | - | - | 0 | 0.4750294 | 0 | 0 | 0 | 0 | 0 | 0.009885448 | 99.51509 | 0 | 0 | 0 | 0 | 0 | 0 | [14 empty] | #
Nama (A-C-D) | Deposit |  |  |  | unknown |  |  | 0 | [20 empty] | 131.070906 | 0.04483644 | [6 empty] | 0.01851062 | 0.05555728 | [11 empty] | 54.712289 | 0.03 | [6 empty] | 0.024 | 0.066 | [11 empty] | 0 | [20 empty] | 0 | [20 empty] | C | C | 0.02012721 | 0.05863262 | Tech Rep's (2007-05, 2008-05) | # | 0.07518121372 | 0 | 0 | 0 | 0 | 0 | 0 | 0.03739298236 | 0.1089295 | 0 | 0 | 0 | 0 | 0 | 0 | 0 |  | 0 | 0 | 490.6037 | 0 | 0 | 0 | 0 | 0 | 0 | 490.3716 | 7910.412 | 0 | 0 | 0 | 0 | 0 | 0 | 0 |  | 0 | 0 | 0 | 0 | 0 | 0 | 0 | 0 | 0 | 0 | 0 | 0 | 0 | 0 | 0 | 0 | 0 | 0 |  | 0 | 0 | 0 | 0 | 0 | 0 | 0 | 0 | 0 | 0 | 0 | 0 | 0 | 0 | 0 | 0 | 0 | 0 |  | 0 | 0 | # | 185.783195 | 0.02012721 | 37.39298236 | 8891.387 | 47.85894 | 0 | 24.262033 | 13.13094936 | 0 |  |  |  |  | 0 | 0 | # | Hydrothermal Ni | Sediment-hosted Stratiform Cu | Cu-Co-Ni |  | C | # | Magmatic Sulphide | Impact-related | C | 436.674 | 1232.419 | 775.9546 | 224.22496 | 1.090444 | 0.3197024 | 2.5 | 2445.048 | 312.2858 | 12 | 433.1671494 | 827.778 | 83.23096 | 1.514995 | 1260.945 | 409.5825 | 3 | 28.04723 | 2.6807 | 0.1408282 | 0 | 0 | 0 | 0 | 45.79165 | 5.950305 | 17.38929 | 0 | 0 | 0 | 0 | 25.27992 | 3.462555 | 0 | 0 | 0 | 0 | 0 | 48.50707 | 5.621386 | 17.12907 | 0 | 0 | 0 | 0 | #
Buckton-Buckton South | Deposit |  |  |  | DNI Metals |  |  | 0 | [20 empty] | 271.934 | 0.00416 |  |  | 0.0009245123 | 0.001799587 |  | 0.01748 | 0.00703 | 0.00165 | [11 empty] | 4937.08 | 0.004090462 |  |  | 0.0009169403 | 0.001552438 |  | 0.017112 | 0.006779258 | 0.001528993 | [11 empty] | 0 | [20 empty] | 0 | [20 empty] | C | C | 0.006792347 | 0.00153531 | Tech Rep's (2013-03, 2014-01) | # | 0.2132618464 | 0 | 0 | 0.04778414 | 0.08153881 | 0 | 0.892367048 | 0.3538143274 | 0.0799745382 | 0 | 0 | 0 | 0 | 0 | 0 | 0 |  | 0 | 0 | 1391.665 | 0 | 0 | 3156.198 | 2204.809 | 0 | 2610.624 | 4639.921 | 5807.713 | 0 | 0 | 0 | 0 | 0 | 0 | 0 |  | 0 | 0 | 0 | 0 | 0 | 0 | 0 | 0 | 0 | 0 | 0 | 0 | 0 | 0 | 0 | 0 | 0 | 0 |  | 0 | 0 | 0 | 0 | 0 | 0 | 0 | 0 | 0 | 0 | 0 | 0 | 0 | 0 | 0 | 0 | 0 | 0 |  | 0 | 0 | # | 5209.014 | 0.006792347 | 353.8143274 | 19810.93 | 3.803201 | 0 | 19.1169602 | 334.6973672 | 0 |  |  |  |  | 0 | 0 | # | Hydrothermal Ni | Shale-hosted Ni | Sediment-hosted Pb-Zn/VMS | Sedex/VMS | C | # | Magmatic Sulphide | Impact-related | NC | 0 | 0 | 4.258533 | 0.75361 | 0.5650845 | 0.53 | 0.57 | 4.258533 | 119.7704 | 2 | 0 | 0 | - | - | - | - | 0 | 38.12732 | 0 | 0 | 0 | 0 | 0 | 0 | 61.87268 | 0 | 0 | 0 | 0 | 0 | 0 | [14 empty] | #
Häggån | Deposit |  |  |  | Aura Energy |  |  | 0 | [20 empty] | 0 | [20 empty] | 2600 |  |  |  | 0.01272265 | 0.02 |  | 0.04 | 0.03 | [11 empty] | 0.26 | 0 | [20 empty] | 0 | [20 empty] | C |  | 0.03 | 0 | AR 2018 | # | 0 | 0 | 0 | 0.3307888 | 0.52 | 0 | 1.04 | 0.78 | 0 | 0 | 0 | 0 | 0 | 0 | 0 | 0 |  | 0 | 0 | 0 | 0 | 0 | 21848.98 | 14060.8 | 0 | 3042.524368 | 10228.92 | 0 | 0 | 0 | 0 | 0 | 0 | 0 | 0 |  | 0 | 0 | 0 | 0 | 0 | 0 | 0 | 0 | 0 | 0 | 0 | 0 | 0 | 0 | 0 | 0 | 0 | 0 |  | 0 | 0 | 0 | 0 | 0 | 0 | 0 | 0 | 0 | 0 | 0 | 0 | 0 | 0 | 0 | 0 | 0 | 0 |  | 0 | 0 | # | 2600 | 0.03 | 780 | 49181.23 | 18.91586 | 0 | 0 | 780 | 0 |  |  |  |  | 0 | 0 | # | Hydrothermal Ni | Shale-hosted Ni | Sediment-hosted Pb-Zn/VMS | Sedex/VMS | C | # | Magmatic Sulphide | Layered Intrusive | C | 7220.485 | 13651.3 | 13895.34 | 21007.51 | 0.1654986 | 0.03 | 1.652611 | 34767.13 | 162.1118 | 95 | 2604.407 | 3014.764 | 3513.349 | 0.1599377 | 5619.171 | 155.5074 | 37 | 3.272407 | 3.740462 | 0 | 0 | 0 | 0 | 0 | 13.38797 | 1.011682 | 74.75094 | 3.836541 | 0 | 0 | 0 | 3.529506 | 3.85271 | 0 | 0 | 0 | 0 | 0 | 13.48761 | 1.756797 | 73.24701 | 4.126372 | 0 | 0 | 0 | #
Viken (Myrviken) | Deposit |  |  |  | Continental Precious Minerals |  |  | 0 | [20 empty] | 43 | 0.01 |  |  | 0.01611535 |  |  | 0.041 | 0.034 | [12 empty] | 3019 | 0.019 |  |  | 0.014419 |  |  | 0.042 | 0.034 | [12 empty] | 0 | [20 empty] | 0 | [20 empty] | C |  | 0.034 | 0 | Tech Rep (2014-02) | # | 0.57791 | 0 | 0 | 0.4422392 | 0 | 0 | 1.28561 | 1.04108 | 0 | 0 | 0 | 0 | 0 | 0 | 0 | 0 |  | 0 | 0 | 3771.219 | 0 | 0 | 29210.41 | 0 | 0 | 3761.057 | 13652.72312 | 0 | 0 | 0 | 0 | 0 | 0 | 0 | 0 |  | 0 | 0 | 0 | 0 | 0 | 0 | 0 | 0 | 0 | 0 | 0 | 0 | 0 | 0 | 0 | 0 | 0 | 0 |  | 0 | 0 | 0 | 0 | 0 | 0 | 0 | 0 | 0 | 0 | 0 | 0 | 0 | 0 | 0 | 0 | 0 | 0 |  | 0 | 0 | # | 3062 | 0.034 | 1041.08 | 50395.41 | 16.45833 | 0 | 14.62 | 1026.46 | 0 |  |  |  |  | 0 | 0 | # | Hydrothermal Ni | Shale-hosted Ni | Sediment-hosted Pb-Zn/VMS | Sedex/VMS | C | # | Magmatic Sulphide | Layered Intrusive | NC | 0 | 0 | 10482.28 | 3475.753096 | 0.3015829 | 0.121 | 5.1 | 10482.28 | 46.54404 | 17 | 0 | 0 | - | - | - | - | 0 | 6.662995 | 0.8588593 | 0.0144389 | 0 | 0 | 0 | 0 | 84.97239 | 3.244628 | 4.246693 | 0 | 0 | 0 | 0 | [14 empty] | #
Mount Fitch (Ni-Cu-Co) | Deposit |  |  | OC | China Minmetals |  | HM | 0 | [20 empty] | 4 | 0.37 | [6 empty] | 0.13 | 0.1 | [11 empty] | 1.3 | 0.31 | [6 empty] | 0.11 | 0.08 | [11 empty] | 0 | [20 empty] | 0 | [20 empty] | C | C | 0.1250943 | 0.09509434 | QR 2008-06 | # | 0.01883 | 0 | 0 | 0 | 0 | 0 | 0 | 0.00663 | 0.00504 | 0 | 0 | 0 | 0 | 0 | 0 | 0 |  | 0 | 0 | 122.8773 | 0 | 0 | 0 | 0 | 0 | 0 | 86.94582 | 366.0024 | 0 | 0 | 0 | 0 | 0 | 0 | 0 |  | 0 | 0 | 0 | 0 | 0 | 0 | 0 | 0 | 0 | 0 | 0 | 0 | 0 | 0 | 0 | 0 | 0 | 0 |  | 0 | 0 | 0 | 0 | 0 | 0 | 0 | 0 | 0 | 0 | 0 | 0 | 0 | 0 | 0 | 0 | 0 | 0 |  | 0 | 0 | # | 5.3 | 0.1250943 | 6.63 | 575.8256 | 108.6463 | 0 | 5.2 | 1.43 | 0 |  |  |  |  | 0 | 0 | # | Hydrothermal Ni | Unconformity-related Uranium |  |  | C | # | Magmatic Sulphide | Proterozoic komatiite | C | 587.9144 | 3516.65 | 1585.654 | 681.446807 | 0.8350202 | 0.13 | 3.201873 | 5690.218 | 166.5545 | 18 | 631.2649 | 780.6044 | 142.264 | 0.9924291 | 1411.8693 | 183.418 | 5 | 13.59514 | 0.5549601 | 0.02849627 | 0 | 0 | 0 | 0 | 65.74699 | 12.97677 | 7.097646 | 0 | 0 | 0 | 0 | 11.54047 | 0.4687182 | 0.1239479 | 0 | 0 | 0 | 0 | 70.95659 | 12.2527 | 4.657581 | 0 | 0 | 0 | 0 | #
Roughrider East/West | Deposit |  |  |  | Rio Tinto |  |  | 0 | [20 empty] | 0.3942 | 0.06053272 |  |  | 1.684424 | 0.03248097 |  |  | 0.02214612 | 0.004429224 | [11 empty] | 0.1616 | 0.7570668 |  |  | 9.694048 | 0.1319059 |  |  | 0.1391708 | 0.0299505 | [11 empty] | 0 | [20 empty] | 0 | [20 empty] | C | C | 0.05617128 | 0.01184959 | Tech Rep (2011-09) | # | 0.00146204 | 0 | 0 | 0.02230558 | 0.0003412 | 0 | 0 | 0.0003122 | 6.586e-05 | 0 | 0 | 0 | 0 | 0 | 0 | 0 |  | 0 | 0 | 9.540712 | 0 | 0 | 1473.309 | 9.226048 | 0 | 0 | 4.0941908 | 4.782722 | 0 | 0 | 0 | 0 | 0 | 0 | 0 |  | 0 | 0 | 0 | 0 | 0 | 0 | 0 | 0 | 0 | 0 | 0 | 0 | 0 | 0 | 0 | 0 | 0 | 0 |  | 0 | 0 | 0 | 0 | 0 | 0 | 0 | 0 | 0 | 0 | 0 | 0 | 0 | 0 | 0 | 0 | 0 | 0 |  | 0 | 0 | # | 0.5558 | 0.05617128 | 0.3122 | 1500.953 | 2700.527 | 0 | 0.0873 | 0.2249 | 0 |  |  |  |  | 0 | 0 | # | Hydrothermal Ni | Unconformity-related Uranium |  |  | C | # | Magmatic Sulphide | Proterozoic komatiite | NC | 0 | 0 | 34.515 | 8.97 | 0.3847826 | 0.35 | 0.47 | 34.515 | 60.6866 | 2 | 0 | 0 | - | - | - | - | 0 | 8.353036 | 0 | 0 | 0 | 0 | 0 | 0 | 83.14914 | 8.49782 | 0 | 0 | 0 | 0 | 0 | [14 empty] | #
Mulga Rock East (base metals) | Deposit |  |  | OC | Vimy Resources |  | HM | 0 | [20 empty] | 21.1 | 0.03652607 |  |  | 0.06091193 |  |  | 0.1336303 | 0.06182938 | 0.03038389 | [8 empty] | 32.68966 |  |  | 12.9 | 0.01410078 |  |  | 0.0288117 |  |  | 0.03548837 | 0.025 | 0.014 | [8 empty] | 20 |  |  | 0 | [20 empty] | 0 | [20 empty] | C | C | 0.04785588 | 0.02416765 | AR 2016 | # | 0.009526 | 0 | 0 | 0.01656913 | 0 | 0 | 0.032774 | 0.016271 | 0.008217 | 0 | 0 | 0 | 0 | 0 | 0 | 0 |  | 947.7517 | 0 | 62.16302 | 0 | 0 | 1094.41 | 0 | 0 | 95.88047 | 213.377894 | 596.7146 | 0 | 0 | 0 | 0 | 0 | 0 | 0 |  | 341.1906 | 0 | 0 | 0 | 0 | 0 | 0 | 0 | 0 | 0 | 0 | 0 | 0 | 0 | 0 | 0 | 0 | 0 |  | 0 | 0 | 0 | 0 | 0 | 0 | 0 | 0 | 0 | 0 | 0 | 0 | 0 | 0 | 0 | 0 | 0 | 0 |  | 0 | 0 | # | 34 | 0.04785588 | 16.271 | 2403.737 | 70.69814 | 0 | 13.046 | 3.225 | 0 |  |  |  |  | 0 | 0 | # | Hydrothermal Ni | Unconformity-related Uranium |  |  | C | # | Magmatic Sulphide | Small M-UM Intrusion-related | C | 2999.533 | 18732.96 | 10617.6 | 8926.366669 | 0.3624105 | 0.009540688 | 3.275361 | 32350.09 | 149.834 | 59 | 3206.82843 | 4442.449 | 1007.247658 | 0.7594237 | 7649.278 | 322.8361 | 10 | 26.1855 | 2.375641 | 0.1678889 | 0 | 0 | 0 | 0.09609911 | 31.71945 | 6.811393 | 32.64403 | 0 | 0 | 0 | 0 | 26.58609 | 2.179431 | 0.04216346 | 0 | 0 | 0 | 0 | 30.84873 | 5.109372 | 35.23422 | 0 | 0 | 0 | 0 | #
Waterbury Lake | Deposit |  |  |  | Fission Energy |  |  | 0 | [20 empty] | 0.457687 | 0.01 | 0.08 |  | 0.8821035 | 0.1 |  |  | 0.04 | 0.01 | [11 empty] | 0.239002 | 0.02 | 0.04 |  | 0.4580153 | 0.07 |  |  | 0.02 | 0.01 | [11 empty] | 0 | [20 empty] | 0 | [20 empty] | C | C | 0.03313892 | 0.01 | Tech Rep (2013-01) | # | 9.35691e-05 | 0.04617504 | 0 | 0.005131939 | 0.0006249884 | 0 | 0 | 0.0002308752 | 6.96689e-05 | 0 | 0 | 0 | 0 | 0 | 0 | 0 |  | 0 | 0 | 0.610596 | 1.888574 | 0 | 338.9705 | 16.89969 | 0 | 0 | 3.027697 | 5.059322 | 0 | 0 | 0 | 0 | 0 | 0 | 0 |  | 0 | 0 | 0 | 0 | 0 | 0 | 0 | 0 | 0 | 0 | 0 | 0 | 0 | 0 | 0 | 0 | 0 | 0 |  | 0 | 0 | 0 | 0 | 0 | 0 | 0 | 0 | 0 | 0 | 0 | 0 | 0 | 0 | 0 | 0 | 0 | 0 |  | 0 | 0 | # | 0.696689 | 0.03313892 | 0.2308752 | 366.4564 | 525.9971 | 0 | 0.1830748 | 0.0478004 | 0 |  |  |  |  | 0 | 0 | # | Hydrothermal Ni | Unconformity-related Uranium |  |  | C | # | Magmatic Sulphide | Small M-UM Intrusion-related | NC | 0 | 0 | 10440.05 | 2938.49 | 0.3552864 | 0.05813953 | 2.3 | 10440.05 | 91.65484 | 58 | 0 | 0.6 | 0.06 | 1 | 0.6 | 1000.486 | 1 | 35.65109 | 2.776542 | 0.0003268984 | 0 | 0 | 0 | 0 | 50.83447 | 6.229769 | 4.507798 | 0 | 0 | 0 | 0 | 0 | 14.30815 | 0 | 0 | 0 | 0 | 0 | 13.10762 | 72.58422 | 0 | 0 | 0 | 0 | 0 | #
Kylylahti | Operating |  |  |  | Boliden |  |  | 3.353 | 0.6379392 | 0.3983925 |  |  |  |  | 0.3351983 | 0.2424575 | 0.1525708 | [11 empty] | 4.132 | 0.3411931 | 0.4494845 |  |  |  |  | 0.200455 | 0.27 | 0.1123863 | [11 empty] | 0.737 | 0.08 | 0.02 |  |  |  |  | 0.05 | 0.42 | 0.04 | [11 empty] | 0.843 | 0.87 | 0.87 |  |  |  |  | 0.44 | 0.22 | 0.19 | [11 empty] | 0.493 | 0.35 | 1.11 |  |  |  |  | 0.13 | 0.27 | 0.13 | [11 empty] | C | C | 0.2722136 | 0.1222853 | ResV-ResC 2018 | # | 0.0360778 | 3.20782 | 0 | 0 | 0 | 0 | 0.0198905 | 0.0223814 | 0.0100543 | 0 | 0 | 0 | 0 | 0 | 0 | 0 |  | 0 | 0 | 235.4299 | 131.2009 | 0 | 0 | 0 | 0 | 58.18974 | 293.5096796 | 730.1385 | 0 | 0 | 0 | 0 | 0 | 0 | 0 |  | 0 | 0 | 0.0090596 | 1.28064 | 0 | 0 | 0 | 0 | 0.0043501 | 0.0031857 | 0.0022426 | 0 | 0 | 0 | 0 | 0 | 0 | 0 |  | 0 | 0 | 59.11947 | 52.37859 | 0 | 0 | 0 | 0 | 12.72624 | 41.7772698 | 162.8565 | 0 | 0 | 0 | 0 | 0 | 0 | 0 |  | 0 | 0 | # | 8.222 | 0.2722136 | 22.3814 | 1448.469 | 176.1699 | 8.1296 | 11.1564 | 3.0954 | 1.336 | 0.2384506 | 3.1857 | 328.8581 | 246.1513 | 1.8546 | 1.3311 | # | Hydrothermal Ni | VMS |  |  | C | # | Magmatic Sulphide | Miscellaneous | C | 840.1999 | 1576.5029 | 2586.2692 | 2300.53 | 0.2174704 | 0.09169748 | 0.37 | 5002.972 | 44.07217 | 4 | 0 | 0 | - | - | - | - | 0 | 2.46178 | 0.05463672 | 0.4181035 | 0 | 0 | 4.232777 | 0.6224131 | 64.70993 | 27.39712 | 0.1032394 | 0 | 0 | 0 | 0 | [14 empty] | #
Outokumpu-Hautalampi (Keretti) | C&M |  |  |  | Boliden |  |  | 1.03 | 0.47 | [5 empty] | 0.06 | 0.47 | 0.13 | [11 empty] | 1.23 | 0.3 | [5 empty] | 0.07 | 0.42 | 0.11 | [11 empty] | 0.9 | 0.3 | [5 empty] | 0.1 | 0.4 | 0.1 | [11 empty] | 0 | [20 empty] | 0 | [20 empty] | C | C | 0.4306013 | 0.1136709 | media (8 July 2014) | # | 0.011231 | 0 | 0 | 0 | 0 | 0 | 0.002379 | 0.013607 | 0.003592 | 0 | 0 | 0 | 0 | 0 | 0 | 0 |  | 0 | 0 | 73.28919 | 0 | 0 | 0 | 0 | 0 | 6.959774 | 178.442198 | 260.8493 | 0 | 0 | 0 | 0 | 0 | 0 | 0 |  | 0 | 0 | 0 | 0 | 0 | 0 | 0 | 0 | 0 | 0 | 0 | 0 | 0 | 0 | 0 | 0 | 0 | 0 |  | 0 | 0 | 0 | 0 | 0 | 0 | 0 | 0 | 0 | 0 | 0 | 0 | 0 | 0 | 0 | 0 | 0 | 0 |  | 0 | 0 | # | 3.16 | 0.4306013 | 13.607 | 519.5405 | 164.4115 | 4.841 | 5.166 | 3.6 | 0 |  |  |  |  | 0 | 0 | # | Hydrothermal Ni | VMS |  |  | C | # | Magmatic Sulphide | Miscellaneous | NC | 0 | 0 | 41.695968 | 16.61732 | 0.2509187 | 0.23 | 0.26 | 41.695968 | 66.92531 | 3 | 0 | 0 | - | - | - | - | 0 | [28 empty] | #
Outokumpu-Riihilahti | Deposit |  |  |  | Boliden |  |  | 0 | [20 empty] | 0.14 | 1.69 | [6 empty] | 0.16 | 0.04 | [11 empty] | 0.559 | 0.72 | 0.3 | 6 |  |  |  |  | 0.03 | 0.09 | [11 empty] | 0 | [20 empty] | 0 | [20 empty] | C | C | 0.0560372 | 0.07998569 | media (8 July 2014) | # | 0.0063908 | 0.1677 | 3.354 | 0 | 0 | 0 | 0 | 0.0003917 | 0.0005591 | 0 | 0 | 0 | 0 | 0 | 0 | 0 |  | 0 | 0 | 41.70391 | 6.858984 | 1.698569 | 0 | 0 | 0 | 0 | 5.1367538 | 40.60158 | 0 | 0 | 0 | 0 | 0 | 0 | 0 |  | 0 | 0 | 0 | 0 | 0 | 0 | 0 | 0 | 0 | 0 | 0 | 0 | 0 | 0 | 0 | 0 | 0 | 0 |  | 0 | 0 | 0 | 0 | 0 | 0 | 0 | 0 | 0 | 0 | 0 | 0 | 0 | 0 | 0 | 0 | 0 | 0 |  | 0 | 0 | # | 0.699 | 0.0560372 | 0.3917 | 95.99979 | 137.3388 | 0 | 0.224 | 0.1677 | 0 |  |  |  |  | 0 | 0 | # | Hydrothermal Ni | VMS |  |  | C | # | Miscellaneous |  | C | 18.96 | 0 | 464.3704 | 164.234 | 0.2942938 | 0.21 | 0.4570753 | 483.3304 | 39.89059 | 3 | 0 | 0 | - | - | - | - | 0 | 3.251159 | 0 | 0 | 0 | 0 | 0 | 0 | 96.74884 | 0 | 0 | 0 | 0 | 0 | 0 | [14 empty] | #
Outokumpu-Saramäki | Deposit |  |  |  | Boliden |  |  | 0 | [20 empty] | 0 | [20 empty] | 3.4 | 0.71 | [5 empty] | 0.63 | 0.05 | 0.09 | [11 empty] | 0 | [20 empty] | 0 | [20 empty] | C | C | 0.05 | 0.09 | media (8 July 2014) | # | 0.02414 | 0 | 0 | 0 | 0 | 0 | 0.02142 | 0.0017 | 0.00306 | 0 | 0 | 0 | 0 | 0 | 0 | 0 |  | 0 | 0 | 157.5284 | 0 | 0 | 0 | 0 | 0 | 62.6643 | 22.2938 | 222.2157 | 0 | 0 | 0 | 0 | 0 | 0 | 0 |  | 0 | 0 | 0 | 0 | 0 | 0 | 0 | 0 | 0 | 0 | 0 | 0 | 0 | 0 | 0 | 0 | 0 | 0 |  | 0 | 0 | 0 | 0 | 0 | 0 | 0 | 0 | 0 | 0 | 0 | 0 | 0 | 0 | 0 | 0 | 0 | 0 |  | 0 | 0 | # | 3.4 | 0.05 | 1.7 | 464.7022 | 136.6771 | 0 | 0 | 1.7 | 0 |  |  |  |  | 0 | 0 | # | Hydrothermal Ni | VMS |  |  | C | # | Miscellaneous |  | NC | 0 | 0 | 2.680736 | 1.279144 | 0.2095727 | 0.05 | 0.5 | 2.680736 | 163.6634 | 2 | 0 | 0 | - | - | - | - | 0 | [28 empty] | #
Outokumpu-Sarkalahti | Deposit |  |  |  | Boliden |  |  | 0 | [20 empty] | 0 | [20 empty] | 0.19 | 0.33 | [6 empty] | 1.02 | 0.027 | [11 empty] | 0 | [20 empty] | 0 | [20 empty] | C | C | 1.02 | 0.027 | media (8 July 2014) | # | 0.000627 | 0 | 0 | 0 | 0 | 0 | 0 | 0.001938 | 5.13e-05 | 0 | 0 | 0 | 0 | 0 | 0 | 0 |  | 0 | 0 | 4.091561232 | 0 | 0 | 0 | 0 | 0 | 0 | 25.414932 | 3.725382 | 0 | 0 | 0 | 0 | 0 | 0 | 0 |  | 0 | 0 | 0 | 0 | 0 | 0 | 0 | 0 | 0 | 0 | 0 | 0 | 0 | 0 | 0 | 0 | 0 | 0 |  | 0 | 0 | 0 | 0 | 0 | 0 | 0 | 0 | 0 | 0 | 0 | 0 | 0 | 0 | 0 | 0 | 0 | 0 |  | 0 | 0 | # | 0.19 | 1.02 | 1.938 | 33.23187 | 174.9046 | 0 | 0 | 1.938 | 0 |  |  |  |  | 0 | 0 | # | Hydrothermal Ni | VMS |  |  | C | # | [48 empty] | #
Outokumpu-Särkiniemi | Deposit |  |  |  | Boliden |  |  | 0 | [20 empty] | 0.1 | 0.35 | [6 empty] | 0.7 | 0.05 | [11 empty] | 0 | [20 empty] | 0 | [20 empty] | 0 | [20 empty] | C | C | 0.7 | 0.05 | media (8 July 2014) | # | 0.00035 | 0 | 0 | 0 | 0 | 0 | 0 | 0.0007 | 5e-05 | 0 | 0 | 0 | 0 | 0 | 0 | 0 |  | 0 | 0 | 2.2839656 | 0 | 0 | 0 | 0 | 0 | 0 | 9.1798 | 3.6309762 | 0 | 0 | 0 | 0 | 0 | 0 | 0 |  | 0 | 0 | 0 | 0 | 0 | 0 | 0 | 0 | 0 | 0 | 0 | 0 | 0 | 0 | 0 | 0 | 0 | 0 |  | 0 | 0 | 0 | 0 | 0 | 0 | 0 | 0 | 0 | 0 | 0 | 0 | 0 | 0 | 0 | 0 | 0 | 0 |  | 0 | 0 | # | 0.1 | 0.7 | 0.7 | 15.0947418 | 150.947418 | 0 | 0.7 | 0 | 0 |  |  |  |  | 0 | 0 | # | Hydrothermal Ni | VMS |  |  | C | # |  | Laterite | C | 24163.68 | 45136.1 | 53948.31 | 11263.93 | 1.094184 |  |  | 123248.1 | 187.6928 | 148 | 10228.93 | 15742.33 | 2201.082671 | 1.179931 | 25971.26 | 208.4309 | 38 | [28 empty] | #
Outokumpu-Valkeisenranta (Rytky) | Deposit |  |  |  | Boliden |  |  | 0 | [20 empty] | 1.54 | 0.29 | [6 empty] | 0.71 | 0.03 | [11 empty] | 0 | [20 empty] | 0 | [20 empty] | 0 | [20 empty] | C | C | 0.71 | 0.03 | media (8 July 2014) | # | 0.004466 | 0 | 0 | 0 | 0 | 0 | 0 | 0.010934 | 0.000462 | 0 | 0 | 0 | 0 | 0 | 0 | 0 |  | 0 | 0 | 29.1434 | 0 | 0 | 0 | 0 | 0 | 0 | 143.388476 | 33.55022 | 0 | 0 | 0 | 0 | 0 | 0 | 0 |  | 0 | 0 | 0 | 0 | 0 | 0 | 0 | 0 | 0 | 0 | 0 | 0 | 0 | 0 | 0 | 0 | 0 | 0 |  | 0 | 0 | 0 | 0 | 0 | 0 | 0 | 0 | 0 | 0 | 0 | 0 | 0 | 0 | 0 | 0 | 0 | 0 |  | 0 | 0 | # | 1.54 | 0.71 | 10.934 | 206.0821 | 133.8195436 | 0 | 10.934 | 0 | 0 |  |  |  |  | 0 | 0 | # | Hydrothermal Ni | VMS |  |  | C | # |  | Laterite | NC | 0 | 0 | 66976.68 | 6142.227 | 1.09043 |  |  | 66976.68 | 190.9569 | 86 | [35 empty] | #
Outokumpu-Vuonos | Deposit |  |  |  | Boliden |  |  | 0 | [20 empty] | 0 | [20 empty] | 0.76 | 1.76 | 0.1 | 11 |  |  |  | 1.33 | 0.13 | 0.14 | [11 empty] | 0 | [20 empty] | 0 | [20 empty] | C | C | 0.13 | 0.14 | media (8 July 2014) | # | 0.013376 | 0.076 | 8.36 | 0 | 0 | 0 | 0.010108 | 0.000988 | 0.001064 | 0 | 0 | 0 | 0 | 0 | 0 | 0 |  | 0 | 0 | 87.28664 | 3.108424 | 4.233762 | 0 | 0 | 0 | 29.571 | 12.956632 | 77.26717 | 0 | 0 | 0 | 0 | 0 | 0 | 0 |  | 0 | 0 | 0 | 0 | 0 | 0 | 0 | 0 | 0 | 0 | 0 | 0 | 0 | 0 | 0 | 0 | 0 | 0 |  | 0 | 0 | 0 | 0 | 0 | 0 | 0 | 0 | 0 | 0 | 0 | 0 | 0 | 0 | 0 | 0 | 0 | 0 |  | 0 | 0 | # | 0.76 | 0.13 | 0.988 | 214.4236 | 282.1364 | 0 | 0 | 0.988 | 0 |  |  |  |  | 0 | 0 | # | Hydrothermal Ni | VMS |  |  | C | # |  | Magmatic Sulphide | C | 15948.43 | 47680.39 | 34754.61 | 37624.15 | 0.2614901 |  |  | 98383.43 | 140.919 | 248 | 7905.685 | 12235.04 | 5974.229 | 0.3371268 | 20140.73 | 166.7405 | 70 | [28 empty] | #
Luikonlahti-Hoikka | Deposit |  |  |  | unknown |  |  | 0 | [20 empty] | 0 | [20 empty] | 0.2 | 0.5 | [6 empty] | 0.15 | 0.04 | [11 empty] | 0 | [20 empty] | 0 | [20 empty] | NC | NC | 0.15 | 0.04 | Eilu et al (2012) | # | 0.001 | 0 | 0 | 0 | 0 | 0 | 0 | 0.0003 | 8e-05 | 0 | 0 | 0 | 0 | 0 | 0 | 0 |  | 0 | 0 | 6.525616 | 0 | 0 | 0 | 0 | 0 | 0 | 3.9342 | 5.80956192 | 0 | 0 | 0 | 0 | 0 | 0 | 0 |  | 0 | 0 | 0 | 0 | 0 | 0 | 0 | 0 | 0 | 0 | 0 | 0 | 0 | 0 | 0 | 0 | 0 | 0 |  | 0 | 0 | 0 | 0 | 0 | 0 | 0 | 0 | 0 | 0 | 0 | 0 | 0 | 0 | 0 | 0 | 0 | 0 |  | 0 | 0 | # | 0.2 | 0.15 | 0.3 | 16.26937792 | 81.3468896 | 0 | 0 | 0.3 | 0 |  |  |  |  | 0 | 0 | # | Hydrothermal Ni | VMS |  |  | NC | # |  | Magmatic Sulphide | NC | 0 | 0 | 25718.84 | 7606.48 | 0.3381175 |  |  | 25718.84 | 65.07565 | 93 | 0 | 0.6 | 0.06 | 1 | 0.6 | 1000.486 | 1 | [28 empty] | #
Perttilahti | Deposit |  |  |  | unknown |  |  | 0 | [20 empty] | 0 | [20 empty] | 1.324 | 2.15 | [5 empty] | 1.89 | 0.14 | 0.15 | [11 empty] | 0 | [20 empty] | 0 | [20 empty] | NC | NC | 0.14 | 0.15 | Eilu et al (2012) | # | 0.028466 | 0 | 0 | 0 | 0 | 0 | 0.0250236 | 0.0018536 | 0.001986 | 0 | 0 | 0 | 0 | 0 | 0 | 0 |  | 0 | 0 | 185.7582 | 0 | 0 | 0 | 0 | 0 | 73.20665 | 24.3081104 | 144.2224 | 0 | 0 | 0 | 0 | 0 | 0 | 0 |  | 0 | 0 | 0 | 0 | 0 | 0 | 0 | 0 | 0 | 0 | 0 | 0 | 0 | 0 | 0 | 0 | 0 | 0 |  | 0 | 0 | 0 | 0 | 0 | 0 | 0 | 0 | 0 | 0 | 0 | 0 | 0 | 0 | 0 | 0 | 0 | 0 |  | 0 | 0 | # | 1.324 | 0.14 | 1.8536 | 427.4953 | 322.8817 | 0 | 0 | 1.8536 | 0 |  |  |  |  | 0 | 0 | # | Hydrothermal Ni | VMS |  |  | NC | # |  | Hydrothermal Ni | C | 325.5154 | 4563.486 | 21269.09 | 16552.56 | 0.1580305 |  |  | 26158.09 | 80.12525 | 33 | 77.6446 | 934.0411 | 125.736 | 0.804611 | 1011.6857 | 130.7717 | 3 | [28 empty] | #
Riihilathi | Deposit |  |  |  | unknown |  |  | 0 | [20 empty] | 0 | [20 empty] | 0.7 | 0.72 | 0.3 | 6 |  |  |  | 0.09 | 0.03 | 0.09 | [11 empty] | 0 | [20 empty] | 0 | [20 empty] | NC | NC | 0.03 | 0.09 | Eilu et al (2012) | # | 0.00504 | 0.21 | 4.2 | 0 | 0 | 0 | 0.00063 | 0.00021 | 0.00063 | 0 | 0 | 0 | 0 | 0 | 0 | 0 |  | 0 | 0 | 32.88910464 | 8.589068 | 2.12701 | 0 | 0 | 0 | 1.843067646 | 2.75394 | 45.75030012 | 0 | 0 | 0 | 0 | 0 | 0 | 0 |  | 0 | 0 | 0 | 0 | 0 | 0 | 0 | 0 | 0 | 0 | 0 | 0 | 0 | 0 | 0 | 0 | 0 | 0 |  | 0 | 0 | 0 | 0 | 0 | 0 | 0 | 0 | 0 | 0 | 0 | 0 | 0 | 0 | 0 | 0 | 0 | 0 |  | 0 | 0 | # | 0.7 | 0.03 | 0.21 | 93.95249 | 134.2178 | 0 | 0 | 0.21 | 0 |  |  |  |  | 0 | 0 | # | Hydrothermal Ni | VMS |  |  | NC | # |  | Hydrothermal Ni | NC | 150.1 | 165.2404 | 8932.78404 | 722.4444 | 1.280116 |  |  | 9248.12444 | 826.672 | 14 | [35 empty] | #
Vesilaskujänkä | Deposit |  |  |  | unknown |  |  | 0 | [20 empty] | 0 | [20 empty] | 1.8 | 0.35 | [6 empty] | 0.02 | 0.01 | [6 empty] | 12 |  |  |  |  | 0 | [20 empty] | 0 | [20 empty] | NC | NC | 0.02 | 0.01 | Eilu et al (2012) | # | 0.0063 | 0 | 0 | 0 | 0 | 0 | 0 | 0.00036 | 0.00018 | 0 | 0 | 0 | 0 | 0 | 0 | 0.216 |  | 0 | 0 | 41.1113808 | 0 | 0 | 0 | 0 | 0 | 0 | 4.72104 | 13.07151432 | 0 | 0 | 0 | 0 | 0 | 0 | 20.088 |  | 0 | 0 | 0 | 0 | 0 | 0 | 0 | 0 | 0 | 0 | 0 | 0 | 0 | 0 | 0 | 0 | 0 | 0 |  | 0 | 0 | 0 | 0 | 0 | 0 | 0 | 0 | 0 | 0 | 0 | 0 | 0 | 0 | 0 | 0 | 0 | 0 |  | 0 | 0 | # | 1.8 | 0.02 | 0.36 | 78.99193512 | 43.8844084 | 0 | 0 | 0.36 | 0 |  |  |  |  | 0 | 0 | # | Hydrothermal Ni | VMS |  |  | NC | # |  | Miscellaneous | C | 18.96 | 0 | 464.3704 | 164.234 | 0.2520261 |  |  | 483.3304 | 39.89059 | 3 | [35 empty] | #
Ishkinino (Russia) | Deposit |  |  |  | unknown |  |  | 0 | [20 empty] | 0 | [20 empty] | 1 | 6.4 | 1.4 | 5.1 |  |  |  |  | 0.3 | 0.2 | 1 | [10 empty] | 0 | [20 empty] | 0 | [20 empty] | NC | NC | 0.3 | 0.2 | Herrington et al, (2005) | # | 0.064 | 1.4 | 5.1 | 0 | 0 | 0 | 0 | 0.003 | 0.002 | 1 | 0 | 0 | 0 | 0 | 0 | 0 |  | 0 | 0 | 417.639424 | 57.26045 | 2.582797 | 0 | 0 | 0 | 0 | 39.342 | 145.239048 | 28.38135 | 0 | 0 | 0 | 0 | 0 | 0 |  | 0 | 0 | 0 | 0 | 0 | 0 | 0 | 0 | 0 | 0 | 0 | 0 | 0 | 0 | 0 | 0 | 0 | 0 |  | 0 | 0 | 0 | 0 | 0 | 0 | 0 | 0 | 0 | 0 | 0 | 0 | 0 | 0 | 0 | 0 | 0 | 0 |  | 0 | 0 | # | 1 | 0.3 | 3 | 690.4451 | 690.4451 | 0 | 0 | 3 | 0 |  |  |  |  | 0 | 0 | # | Hydrothermal Ni | VMS |  |  | NC | # |  | Miscellaneous | NC | 0 | 0 | 2.680736 | 1.279144 | 0.2095727 |  |  | 2.680736 | 163.6634 | 2 | [35 empty] | #
Loukinen | Deposit |  |  |  | unknown |  |  | 0 | [20 empty] | 0 | [20 empty] | 0.114 |  | 0.5 | [5 empty] | 0.45 | [12 empty] | 0 | [20 empty] | 0 | [20 empty] | NC |  | 0.45 | 0 | Eilu et al (2012) | # | 0 | 0.057 | 0 | 0 | 0 | 0 | 0 | 0.000513 | 0 | 0 | 0 | 0 | 0 | 0 | 0 | 0 |  | 0 | 0 | 0 | 2.331318 | 0 | 0 | 0 | 0 | 0 | 6.727482 | 0 | 0 | 0 | 0 | 0 | 0 | 0 | 0 |  | 0 | 0 | 0 | 0 | 0 | 0 | 0 | 0 | 0 | 0 | 0 | 0 | 0 | 0 | 0 | 0 | 0 | 0 |  | 0 | 0 | 0 | 0 | 0 | 0 | 0 | 0 | 0 | 0 | 0 | 0 | 0 | 0 | 0 | 0 | 0 | 0 |  | 0 | 0 | # | 0.114 | 0.45 | 0.513 | 9.0588 | 79.46316 | 0 | 0 | 0.513 | 0 |  |  |  |  | 0 | 0 | # | Hydrothermal Ni | Orogenic Au |  |  | NC | # | [48 empty] | #
Kun-Manie Group | Deposit |  |  |  | Amur Minerals Corp |  |  | 11.2 | 0.18 | [6 empty] | 0.71 | 0.011 | 0.23 | 0.26 | [9 empty] | 107 | 0.2 | [6 empty] | 0.74 | 0.015 | 0.15 | 0.15 | [9 empty] | 37 | 0.22 | [6 empty] | 0.79 | 0.017 | 0.17 | 0.18 | [9 empty] | 0 | [20 empty] | 89 | 0.1885618 | [6 empty] | 0.7469888 | 0.015 | 0.15 | 0.15 | [9 empty] | C | C | 0.7497552 | 0.01518814 | AR 2018 | # | 0.31556 | 0 | 0 | 0 | 0 | 0 | 0 | 1.16362 | 0.023572 | 24.916 | 25.622 | 0 | 0 | 0 | 0 | 0 |  | 0 | 0 | 2059.223 | 0 | 0 | 0 | 0 | 0 | 0 | 15259.71268 | 1711.787 | 707.1497 | 853.8717 | 0 | 0 | 0 | 0 | 0 |  | 0 | 0 | 0.16782 | 0 | 0 | 0 | 0 | 0 | 0 | 0.66482 | 0.01335 | 13.35 | 13.35 | 0 | 0 | 0 | 0 | 0 |  | 0 | 0 | 1095.129 | 0 | 0 | 0 | 0 | 0 | 0 | 8718.44948 | 969.4706454 | 378.891 | 444.8984 | 0 | 0 | 0 | 0 | 0 |  | 0 | 0 | # | 155.2 | 0.7497552 | 1163.62 | 20591.74 | 132.6788 | 79.52 | 791.8 | 292.3 | 89 | 0.7469888 | 664.82 | 11606.84 | 130.4139 | 0 | 664.82 | # | Hydrothermal Ni | Porphyry |  |  | C | # |  | GRAND TOTALS | C | 40456.58 | 97379.98 | 110436.4 | 65604.87 | 0.3784367 |  |  | 248272.9 | 133.3582 | 432 | [35 empty] | #
Avebury | C&M |  |  | UG | Dundas Mining |  | F | 3.8 | [7 empty] | 1.1 | [12 empty] | 4.9 | [7 empty] | 0.9 | [12 empty] | 20.7 | [7 empty] | 0.8 | [12 empty] | 0 | [20 empty] | 0 | [20 empty] | C |  | 0.8554422 | 0 | ResV-ResC 2016 | # | 0 | 0 | 0 | 0 | 0 | 0 | 0 | 0.2515 | 0 | 0 | 0 | 0 | 0 | 0 | 0 | 0 |  | 0 | 0 | 0 | 0 | 0 | 0 | 0 | 0 | 0 | 3298.171 | 0 | 0 | 0 | 0 | 0 | 0 | 0 | 0 |  | 0 | 0 | 0 | 0 | 0 | 0 | 0 | 0 | 0 | 0 | 0 | 0 | 0 | 0 | 0 | 0 | 0 | 0 |  | 0 | 0 | 0 | 0 | 0 | 0 | 0 | 0 | 0 | 0 | 0 | 0 | 0 | 0 | 0 | 0 | 0 | 0 |  | 0 | 0 | # | 29.4 | 0.8554422 | 251.5 | 3298.171 | 112.1827 | 41.8 | 44.1 | 165.6 | 0 |  |  |  |  | 0 | 0 | # | Hydrothermal Ni | Skarn |  |  | C | # |  |  | NC | 150.1 | 165.2404 | 101631 | 14472.43 | 0.7044174 |  |  | 101946.3 | 156.5273 | 195 | [35 empty] | #
Sherlock Bay | Deposit |  |  | OC | Sabre Resources, Metals Australia |  | F | 12.5 | 0.11 | [6 empty] | 0.38 | 0.025 | [11 empty] | 6.1 | 0.08 | [6 empty] | 0.59 | 0.022 | [11 empty] | 6.1 | 0.06 | [6 empty] | 0.27 | 0.016 | [11 empty] | 0 | [20 empty] | 0 | [20 empty] | C | C | 0.4046964 | 0.02203644 | AR 2018 | # | 0.02229 | 0 | 0 | 0 | 0 | 0 | 0 | 0.09996 | 0.005443 | 0 | 0 | 0 | 0 | 0 | 0 | 0 |  | 0 | 0 | 145.456 | 0 | 0 | 0 | 0 | 0 | 0 | 1310.87544 | 395.2681 | 0 | 0 | 0 | 0 | 0 | 0 | 0 |  | 0 | 0 | 0 | 0 | 0 | 0 | 0 | 0 | 0 | 0 | 0 | 0 | 0 | 0 | 0 | 0 | 0 | 0 |  | 0 | 0 | 0 | 0 | 0 | 0 | 0 | 0 | 0 | 0 | 0 | 0 | 0 | 0 | 0 | 0 | 0 | 0 |  | 0 | 0 | # | 24.7 | 0.4046964 | 99.96 | 1851.599 | 74.96354 | 47.5 | 35.99 | 16.47 | 0 |  |  |  |  | 0 | 0 | # | Hydrothermal Ni |  |  |  | C | # |  |  | Master | 40606.68 | 97545.22 | 212067.4 | 80077.3 | 0.4373515 |  |  | 350219.3 | 137.5455 | 627 | 18212.26 | 28912.01 | 8301.107 | 0.5676866 | 47124.27 |  | 112 | [28 empty] | #
Bamboo Creek | Deposit |  |  | UG | Kitchener Mining50%, Destra25%, Haoma Mining25% |  | F | 0 | [20 empty] | 0 | [20 empty] | 1.025 | [7 empty] | 0.8 | [12 empty] | 0 | [20 empty] | 0 | [20 empty] | C |  | 0.8 | 0 | WA MINEDEX | # | 0 | 0 | 0 | 0 | 0 | 0 | 0 | 0.0082 | 0 | 0 | 0 | 0 | 0 | 0 | 0 | 0 |  | 0 | 0 | 0 | 0 | 0 | 0 | 0 | 0 | 0 | 107.5348 | 0 | 0 | 0 | 0 | 0 | 0 | 0 | 0 |  | 0 | 0 | 0 | 0 | 0 | 0 | 0 | 0 | 0 | 0 | 0 | 0 | 0 | 0 | 0 | 0 | 0 | 0 |  | 0 | 0 | 0 | 0 | 0 | 0 | 0 | 0 | 0 | 0 | 0 | 0 | 0 | 0 | 0 | 0 | 0 | 0 |  | 0 | 0 | # | 1.025 | 0.8 | 8.2 | 107.5348 | 104.912 | 0 | 0 | 8.2 | 0 |  |  |  |  | 0 | 0 | # | Hydrothermal Ni |  |  |  | C | # | [13 empty] | 8.094339 | 12.84978 | [33 empty] | #
Pyke Hill | Deposit |  |  | OC | Cougar Metals, Admiralty Resources |  | HPAL | 4.2 | [7 empty] | 1 | 0.08 | [11 empty] | 6.3 | [7 empty] | 0.98 | 0.09 | [11 empty] | 0 | [20 empty] | 0 | [20 empty] | 0 | [20 empty] | C | C | 0.988 | 0.086 | AR 2018 | # | 0 | 0 | 0 | 0 | 0 | 0 | 0 | 0.10374 | 0.00903 | 0 | 0 | 0 | 0 | 0 | 0 | 0 |  | 0 | 0 | 0 | 0 | 0 | 0 | 0 | 0 | 0 | 1360.44636 | 655.7543 | 0 | 0 | 0 | 0 | 0 | 0 | 0 |  | 0 | 0 | 0 | 0 | 0 | 0 | 0 | 0 | 0 | 0 | 0 | 0 | 0 | 0 | 0 | 0 | 0 | 0 |  | 0 | 0 | 0 | 0 | 0 | 0 | 0 | 0 | 0 | 0 | 0 | 0 | 0 | 0 | 0 | 0 | 0 | 0 |  | 0 | 0 | # | 10.5 | 0.988 | 103.74 | 2016.201 | 192.0191 | 42 | 61.74 | 0 | 0 |  |  |  |  | 0 | 0 | # | Laterite | Clay silicate | ` |  | C | # |  | Laterite | [8 empty] | 54.31591 | [6 empty] | 55.11228 | [30 empty] | #
Murrin Murrin | Operating |  |  | OC | Glencore |  | HPAL | 138.4 | [7 empty] | 1.01 | 0.075 | [11 empty] | 75.5 | [7 empty] | 0.99 | 0.084 | [11 empty] | 17 | [7 empty] | 0.9 | 0.07 | [11 empty] | 83.1 | [7 empty] | 1.05 | 0.082 | [11 empty] | 18.5 | [7 empty] | 1.05 | 0.078 | [11 empty] | C | C | 0.9953616 | 0.07757471 | AR 2018 | # | 0 | 0 | 0 | 0 | 0 | 0 | 0 | 2.29829 | 0.17912 | 0 | 0 | 0 | 0 | 0 | 0 | 0 |  | 0 | 0 | 0 | 0 | 0 | 0 | 0 | 0 | 0 | 30139.77506 | 13007.61 | 0 | 0 | 0 | 0 | 0 | 0 | 0 |  | 0 | 0 | 0 | 0 | 0 | 0 | 0 | 0 | 0 | 1.0668 | 0.082572 | 0 | 0 | 0 | 0 | 0 | 0 | 0 |  | 0 | 0 | 0 | 0 | 0 | 0 | 0 | 0 | 0 | 13990.0152 | 5996.339 | 0 | 0 | 0 | 0 | 0 | 0 | 0 |  | 0 | 0 | # | 230.9 | 0.9953616 | 2298.29 | 43147.38 | 186.8661 | 1397.84 | 747.45 | 153 | 101.6 | 1.05 | 1066.8 | 19986.35 | 196.7161 | 872.55 | 194.25 | # | Laterite | Clay silicate | Clay silicate |  | C | # |  | Magmatic Sulphide | [8 empty] | 35.43559 | [6 empty] | 42.74088 | [30 empty] | #
KNP East-Bulong: Taurus | Deposit |  |  | OC | Ardea Resources |  | HPAL | 0 | [20 empty] | 0 | [20 empty] | 14.2 | [7 empty] | 0.84 | 0.05 | [11 empty] | 0 | [20 empty] | 0 | [20 empty] | C | C | 0.84 | 0.05 | AR 2018 | # | 0 | 0 | 0 | 0 | 0 | 0 | 0 | 0.11928 | 0.0071 | 0 | 0 | 0 | 0 | 0 | 0 | 0 |  | 0 | 0 | 0 | 0 | 0 | 0 | 0 | 0 | 0 | 1564.23792 | 515.5986204 | 0 | 0 | 0 | 0 | 0 | 0 | 0 |  | 0 | 0 | 0 | 0 | 0 | 0 | 0 | 0 | 0 | 0 | 0 | 0 | 0 | 0 | 0 | 0 | 0 | 0 |  | 0 | 0 | 0 | 0 | 0 | 0 | 0 | 0 | 0 | 0 | 0 | 0 | 0 | 0 | 0 | 0 | 0 | 0 |  | 0 | 0 | # | 14.2 | 0.84 | 119.28 | 2079.837 | 146.467362 | 0 | 0 | 119.28 | 0 |  |  |  |  | 0 | 0 | # | Laterite | Clay silicate | Clay silicate |  | C | # |  | Hydrothermal Ni | [8 empty] | 10.10973 | [6 empty] | 2.146846 | [30 empty] | #
KNP East-Bulong: Bulong East | Deposit |  |  | OC | Ardea Resources |  | HPAL | 0 | [20 empty] | 15.9 | [7 empty] | 1.06 | 0.06 | [11 empty] | 24 | [7 empty] | 0.79 | 0.05 | [11 empty] | 0 | [20 empty] | 0 | [20 empty] | C | C | 0.897594 | 0.05398496 | AR 2018 | # | 0 | 0 | 0 | 0 | 0 | 0 | 0 | 0.35814 | 0.02154 | 0 | 0 | 0 | 0 | 0 | 0 | 0 |  | 0 | 0 | 0 | 0 | 0 | 0 | 0 | 0 | 0 | 4696.64796 | 1564.225 | 0 | 0 | 0 | 0 | 0 | 0 | 0 |  | 0 | 0 | 0 | 0 | 0 | 0 | 0 | 0 | 0 | 0 | 0 | 0 | 0 | 0 | 0 | 0 | 0 | 0 |  | 0 | 0 | 0 | 0 | 0 | 0 | 0 | 0 | 0 | 0 | 0 | 0 | 0 | 0 | 0 | 0 | 0 | 0 |  | 0 | 0 | # | 39.9 | 0.897594 | 358.14 | 6260.873 | 156.9141 | 0 | 168.54 | 189.6 | 0 |  |  |  |  | 0 | 0 | # | Laterite | Clay silicate | Clay silicate |  | C | # |  | Miscellaneous | [8 empty] | 0.1387734 | [6 empty] | 0 | [30 empty] | #
NiWest-Hepi | Deposit |  |  | OC | GME Resources |  | HL | 1.6 | [7 empty] | 1.2 | 0.078 | [11 empty] | 1.5 | [7 empty] | 1.01 | 0.073 | [11 empty] | 1.4 | [7 empty] | 0.95 | 0.074 | [11 empty] | 0 | [20 empty] | 4.7 | [7 empty] | 0.91 | 0.06 | [11 empty] | C | C | 1.058889 | 0.07508889 | AR 2018 | # | 0 | 0 | 0 | 0 | 0 | 0 | 0 | 0.04765 | 0.003379 | 0 | 0 | 0 | 0 | 0 | 0 | 0 |  | 0 | 0 | 0 | 0 | 0 | 0 | 0 | 0 | 0 | 624.8821 | 245.3814 | 0 | 0 | 0 | 0 | 0 | 0 | 0 |  | 0 | 0 | 0 | 0 | 0 | 0 | 0 | 0 | 0 | 0.04277 | 0.00282 | 0 | 0 | 0 | 0 | 0 | 0 | 0 |  | 0 | 0 | 0 | 0 | 0 | 0 | 0 | 0 | 0 | 560.88578 | 204.7871 | 0 | 0 | 0 | 0 | 0 | 0 | 0 |  | 0 | 0 | # | 4.5 | 1.058889 | 47.65 | 870.2635 | 193.3919 | 19.2 | 15.15 | 13.3 | 4.7 | 0.91 | 42.77 | 765.6728 | 162.9091144 | 0 | 42.77 | # | Laterite | Clay silicate | Clay silicate |  | C | # | [48 empty] | #
NiWest-Mount Kilkenny | Deposit |  |  | OC | GME Resources |  | HL | 8.8 | [7 empty] | 1.1 | 0.063 | [11 empty] | 12.7 | [7 empty] | 1.09 | 0.079 | [11 empty] | 4.5 | [7 empty] | 0.98 | 0.051 | [11 empty] | 0 | [20 empty] | 27.9 | [7 empty] | 0.96 | 0.06 | [11 empty] | C | C | 1.074346 | 0.06873846 | AR 2018 | # | 0 | 0 | 0 | 0 | 0 | 0 | 0 | 0.27933 | 0.017872 | 0 | 0 | 0 | 0 | 0 | 0 | 0 |  | 0 | 0 | 0 | 0 | 0 | 0 | 0 | 0 | 0 | 3663.13362 | 1297.856 | 0 | 0 | 0 | 0 | 0 | 0 | 0 |  | 0 | 0 | 0 | 0 | 0 | 0 | 0 | 0 | 0 | 0.26784 | 0.01674 | 0 | 0 | 0 | 0 | 0 | 0 | 0 |  | 0 | 0 | 0 | 0 | 0 | 0 | 0 | 0 | 0 | 3512.45376 | 1215.651 | 0 | 0 | 0 | 0 | 0 | 0 | 0 |  | 0 | 0 | # | 26 | 1.074346 | 279.33 | 4960.99 | 190.8073 | 96.8 | 138.43 | 44.1 | 27.9 | 0.96 | 267.84 | 4728.105 | 169.4661144 | 0 | 267.84 | # | Laterite | Clay silicate | Clay silicate |  | C | # | [48 empty] | #
NiWest-Eucalyptus | Deposit |  |  | OC | GME Resources |  | HL | 0 | [20 empty] | 23.7 | [7 empty] | 1.04 | 0.064 | [11 empty] | 12.8 | [7 empty] | 0.95 | 0.056 | [11 empty] | 0 | [20 empty] | 32.2 | [7 empty] | 0.87 | 0.05 | [11 empty] | C | C | 1.008438 | 0.06119452 | AR 2018 | # | 0 | 0 | 0 | 0 | 0 | 0 | 0 | 0.36808 | 0.022336 | 0 | 0 | 0 | 0 | 0 | 0 | 0 |  | 0 | 0 | 0 | 0 | 0 | 0 | 0 | 0 | 0 | 4827.00112 | 1622.03 | 0 | 0 | 0 | 0 | 0 | 0 | 0 |  | 0 | 0 | 0 | 0 | 0 | 0 | 0 | 0 | 0 | 0.28014 | 0.0161 | 0 | 0 | 0 | 0 | 0 | 0 | 0 |  | 0 | 0 | 0 | 0 | 0 | 0 | 0 | 0 | 0 | 3673.75596 | 1169.174 | 0 | 0 | 0 | 0 | 0 | 0 | 0 |  | 0 | 0 | # | 36.5 | 1.008438 | 368.08 | 6449.031 | 176.6858 | 0 | 246.48 | 121.6 | 32.2 | 0.87 | 280.14 | 4842.93 | 150.401562 | 0 | 280.14 | # | Laterite | Clay silicate | Clay silicate |  | C | # | [48 empty] | #
NiWest-Wanbanna | Deposit |  |  | OC | GME Resources |  | HL | 0 | [20 empty] | 10.1 | [7 empty] | 1.03 | 0.066 | [11 empty] | 0.7 | [7 empty] | 0.99 | 0.07 | [11 empty] | 0 | [20 empty] | 0 | [20 empty] | C | C | 1.027407 | 0.06625926 | AR 2018 | # | 0 | 0 | 0 | 0 | 0 | 0 | 0 | 0.11096 | 0.007156 | 0 | 0 | 0 | 0 | 0 | 0 | 0 |  | 0 | 0 | 0 | 0 | 0 | 0 | 0 | 0 | 0 | 1455.12944 | 519.6653 | 0 | 0 | 0 | 0 | 0 | 0 | 0 |  | 0 | 0 | 0 | 0 | 0 | 0 | 0 | 0 | 0 | 0 | 0 | 0 | 0 | 0 | 0 | 0 | 0 | 0 |  | 0 | 0 | 0 | 0 | 0 | 0 | 0 | 0 | 0 | 0 | 0 | 0 | 0 | 0 | 0 | 0 | 0 | 0 |  | 0 | 0 | # | 10.8 | 1.027407 | 110.96 | 1974.795 | 182.8514 | 0 | 104.03 | 6.93 | 0 |  |  |  |  | 0 | 0 | # | Laterite | Clay silicate | Clay silicate |  | C | # | [48 empty] | #
NiWest-Murrin North | Deposit |  |  | OC | GME Resources |  | HL | 3.4 | [7 empty] | 0.98 | 0.062 | [11 empty] | 0.1 | [7 empty] | 0.88 | 0.051 | [11 empty] | 0.1 | [7 empty] | 0.86 | 0.083 | [11 empty] | 0 | [20 empty] | 0 | [20 empty] | C | C | 0.9738889 | 0.06227778 | AR 2018 | # | 0 | 0 | 0 | 0 | 0 | 0 | 0 | 0.03506 | 0.002242 | 0 | 0 | 0 | 0 | 0 | 0 | 0 |  | 0 | 0 | 0 | 0 | 0 | 0 | 0 | 0 | 0 | 459.77684 | 162.813 | 0 | 0 | 0 | 0 | 0 | 0 | 0 |  | 0 | 0 | 0 | 0 | 0 | 0 | 0 | 0 | 0 | 0 | 0 | 0 | 0 | 0 | 0 | 0 | 0 | 0 |  | 0 | 0 | 0 | 0 | 0 | 0 | 0 | 0 | 0 | 0 | 0 | 0 | 0 | 0 | 0 | 0 | 0 | 0 |  | 0 | 0 | # | 3.6 | 0.9738889 | 35.06 | 622.5898 | 172.9416 | 33.32 | 0.88 | 0.86 | 0 |  |  |  |  | 0 | 0 | # | Laterite | Clay silicate | Clay silicate |  | C | # | [48 empty] | #
NiWest-Waite Kauri | Deposit |  |  | OC | GME Resources |  | HL | 1.5 | [7 empty] | 1.01 | 0.062 | [11 empty] | 0.3 | [7 empty] | 0.91 | 0.025 | [11 empty] | 0 | [20 empty] | 0 | [20 empty] | 0 | [20 empty] | C | C | 0.9933333 | 0.05583333 | AR 2018 | # | 0 | 0 | 0 | 0 | 0 | 0 | 0 | 0.01788 | 0.001005 | 0 | 0 | 0 | 0 | 0 | 0 | 0 |  | 0 | 0 | 0 | 0 | 0 | 0 | 0 | 0 | 0 | 234.47832 | 72.98262162 | 0 | 0 | 0 | 0 | 0 | 0 | 0 |  | 0 | 0 | 0 | 0 | 0 | 0 | 0 | 0 | 0 | 0 | 0 | 0 | 0 | 0 | 0 | 0 | 0 | 0 |  | 0 | 0 | 0 | 0 | 0 | 0 | 0 | 0 | 0 | 0 | 0 | 0 | 0 | 0 | 0 | 0 | 0 | 0 |  | 0 | 0 | # | 1.8 | 0.9933333 | 17.88 | 307.4609 | 170.8116 | 15.15 | 2.73 | 0 | 0 |  |  |  |  | 0 | 0 | # | Laterite | Clay silicate | Clay silicate |  | C | # | [48 empty] | #
NiWest-Mertondale | Deposit |  |  | OC | GME Resources |  | HL | 0 | [20 empty] | 1.9 | [7 empty] | 0.98 | 0.07 | [11 empty] | 0 | [20 empty] | 0 | [20 empty] | 0 | [20 empty] | C | C | 0.98 | 0.07 | AR 2018 | # | 0 | 0 | 0 | 0 | 0 | 0 | 0 | 0.01862 | 0.00133 | 0 | 0 | 0 | 0 | 0 | 0 | 0 |  | 0 | 0 | 0 | 0 | 0 | 0 | 0 | 0 | 0 | 244.18268 | 96.58396692 | 0 | 0 | 0 | 0 | 0 | 0 | 0 |  | 0 | 0 | 0 | 0 | 0 | 0 | 0 | 0 | 0 | 0 | 0 | 0 | 0 | 0 | 0 | 0 | 0 | 0 |  | 0 | 0 | 0 | 0 | 0 | 0 | 0 | 0 | 0 | 0 | 0 | 0 | 0 | 0 | 0 | 0 | 0 | 0 |  | 0 | 0 | # | 1.9 | 0.98 | 18.62 | 340.7666 | 179.3508668 | 0 | 18.62 | 0 | 0 |  |  |  |  | 0 | 0 | # | Laterite | Clay silicate | Clay silicate |  | C | # | [48 empty] | #
Coronation Dam-Duck Hill | Deposit |  |  | OC | White Cliff Minerals |  | HPAL | 0 | [20 empty] | 0 | [20 empty] | 5.7 | [7 empty] | 1 | 0.08 | [11 empty] | 0 | [20 empty] | 0 | [20 empty] | C | C | 1 | 0.08 | media 25 March 2019 | # | 0 | 0 | 0 | 0 | 0 | 0 | 0 | 0.057 | 0.00456 | 0 | 0 | 0 | 0 | 0 | 0 | 0 |  | 0 | 0 | 0 | 0 | 0 | 0 | 0 | 0 | 0 | 747.498 | 331.145 | 0 | 0 | 0 | 0 | 0 | 0 | 0 |  | 0 | 0 | 0 | 0 | 0 | 0 | 0 | 0 | 0 | 0 | 0 | 0 | 0 | 0 | 0 | 0 | 0 | 0 |  | 0 | 0 | 0 | 0 | 0 | 0 | 0 | 0 | 0 | 0 | 0 | 0 | 0 | 0 | 0 | 0 | 0 | 0 |  | 0 | 0 | # | 5.7 | 1 | 57 | 1078.643 | 189.2356192 | 0 | 0 | 57 | 0 |  |  |  |  | 0 | 0 | # | Laterite | Clay silicate | Clay silicate |  | C | # | [48 empty] | #
NiWest-Macey Hill | Deposit |  |  | OC | unknown |  | HPAL | 0 | [20 empty] | 0 | [20 empty] | 0.3 | [7 empty] | 1.4 | 0.15 | [11 empty] | 0 | [20 empty] | 0 | [20 empty] | C | C | 1.4 | 0.15 | WA MINEDEX | # | 0 | 0 | 0 | 0 | 0 | 0 | 0 | 0.0042 | 0.00045 | 0 | 0 | 0 | 0 | 0 | 0 | 0 |  | 0 | 0 | 0 | 0 | 0 | 0 | 0 | 0 | 0 | 55.0788 | 32.6787858 | 0 | 0 | 0 | 0 | 0 | 0 | 0 |  | 0 | 0 | 0 | 0 | 0 | 0 | 0 | 0 | 0 | 0 | 0 | 0 | 0 | 0 | 0 | 0 | 0 | 0 |  | 0 | 0 | 0 | 0 | 0 | 0 | 0 | 0 | 0 | 0 | 0 | 0 | 0 | 0 | 0 | 0 | 0 | 0 |  | 0 | 0 | # | 0.3 | 1.4 | 4.2 | 87.7575858 | 292.525286 | 0 | 0 | 4.2 | 0 |  |  |  |  | 0 | 0 | # | Laterite | Clay silicate | Clay silicate |  | C | # | [48 empty] | #
Ghan Well | Deposit |  |  | OC | White Cliff Minerals |  | HPAL? | 0 | [20 empty] | 0 | [20 empty] | 1.3 | [7 empty] | 0.9 | 0.07 | [11 empty] | 0 | [20 empty] | 0 | [20 empty] | C | C | 0.9 | 0.07 | WA MINEDEX | # | 0 | 0 | 0 | 0 | 0 | 0 | 0 | 0.0117 | 0.00091 | 0 | 0 | 0 | 0 | 0 | 0 | 0 |  | 0 | 0 | 0 | 0 | 0 | 0 | 0 | 0 | 0 | 153.4338 | 66.08376684 | 0 | 0 | 0 | 0 | 0 | 0 | 0 |  | 0 | 0 | 0 | 0 | 0 | 0 | 0 | 0 | 0 | 0 | 0 | 0 | 0 | 0 | 0 | 0 | 0 | 0 |  | 0 | 0 | 0 | 0 | 0 | 0 | 0 | 0 | 0 | 0 | 0 | 0 | 0 | 0 | 0 | 0 | 0 | 0 |  | 0 | 0 | # | 1.3 | 0.9 | 11.7 | 219.5176 | 168.8596668 | 0 | 0 | 11.7 | 0 |  |  |  |  | 0 | 0 | # | Laterite | Clay silicate | Clay silicate |  | C | # | [48 empty] | #
Pelican | Deposit |  |  | OC | GSM Mining Company |  | HPAL | 0 | [20 empty] | 0 | [20 empty] | 5.39 | [7 empty] | 0.963 | 0.084 | [6 empty] | 21.1 |  |  |  |  | 0 | [20 empty] | 0 | [20 empty] | C | C | 0.963 | 0.084 | WA MINEDEX | # | 0 | 0 | 0 | 0 | 0 | 0 | 0 | 0.0519057 | 0.0045276 | 0 | 0 | 0 | 0 | 0 | 0 | 1.13729 |  | 0 | 0 | 0 | 0 | 0 | 0 | 0 | 0 | 0 | 680.6913498 | 328.7922 | 0 | 0 | 0 | 0 | 0 | 0 | 105.76797 |  | 0 | 0 | 0 | 0 | 0 | 0 | 0 | 0 | 0 | 0 | 0 | 0 | 0 | 0 | 0 | 0 | 0 | 0 |  | 0 | 0 | 0 | 0 | 0 | 0 | 0 | 0 | 0 | 0 | 0 | 0 | 0 | 0 | 0 | 0 | 0 | 0 |  | 0 | 0 | # | 5.39 | 0.963 | 51.9057 | 1115.251 | 206.9112 | 0 | 0 | 51.9057 | 0 |  |  |  |  | 0 | 0 | # | Laterite | Clay silicate | Clay silicate |  | C | # | [48 empty] | #
Larkins Find | Deposit |  |  | OC | Golden Life Nature Products (WA) |  | HPAL? | 0 | [20 empty] | 0 | [20 empty] | 5.2 | [7 empty] | 0.8 | 0.08 | [11 empty] | 0 | [20 empty] | 0 | [20 empty] | C | C | 0.8 | 0.08 | WA MINEDEX | # | 0 | 0 | 0 | 0 | 0 | 0 | 0 | 0.0416 | 0.00416 | 0 | 0 | 0 | 0 | 0 | 0 | 0 |  | 0 | 0 | 0 | 0 | 0 | 0 | 0 | 0 | 0 | 545.5424 | 302.0972 | 0 | 0 | 0 | 0 | 0 | 0 | 0 |  | 0 | 0 | 0 | 0 | 0 | 0 | 0 | 0 | 0 | 0 | 0 | 0 | 0 | 0 | 0 | 0 | 0 | 0 |  | 0 | 0 | 0 | 0 | 0 | 0 | 0 | 0 | 0 | 0 | 0 | 0 | 0 | 0 | 0 | 0 | 0 | 0 |  | 0 | 0 | # | 5.2 | 0.8 | 41.6 | 847.6396 | 163.0076192 | 0 | 0 | 41.6 | 0 |  |  |  |  | 0 | 0 | # | Laterite | Clay silicate | Clay silicate |  | C | # | [48 empty] | #
Mount Clifford-Marriotts | Deposit |  |  | OC | Norwest Minerals |  | HPAL? | 0 | [20 empty] | 0.46 | [7 empty] | 1.12 | [12 empty] | 0.37 | [7 empty] | 1.15 | [12 empty] | 0 | [20 empty] | 0 | [20 empty] | C |  | 1.133373 | 0 | WA MINEDEX | # | 0 | 0 | 0 | 0 | 0 | 0 | 0 | 0.009407 | 0 | 0 | 0 | 0 | 0 | 0 | 0 | 0 |  | 0 | 0 | 0 | 0 | 0 | 0 | 0 | 0 | 0 | 123.363398 | 0 | 0 | 0 | 0 | 0 | 0 | 0 | 0 |  | 0 | 0 | 0 | 0 | 0 | 0 | 0 | 0 | 0 | 0 | 0 | 0 | 0 | 0 | 0 | 0 | 0 | 0 |  | 0 | 0 | 0 | 0 | 0 | 0 | 0 | 0 | 0 | 0 | 0 | 0 | 0 | 0 | 0 | 0 | 0 | 0 |  | 0 | 0 | # | 0.83 | 1.133373 | 9.407 | 123.363398 | 148.6306 | 0 | 5.152 | 4.255 | 0 |  |  |  |  | 0 | 0 | # | Laterite | Clay silicate | Clay silicate |  | C | # | [48 empty] | #
Piauí (São João do Piauí) | Deposit |  |  |  | Brazilian Nickel |  |  | 52.887 | [7 empty] | 1.03 | 0.048 | [5 empty] | 0.69 | 12.47771 |  |  |  |  | 19.324 | [7 empty] | 0.92 | 0.048 | [5 empty] | 0.84 | 12.77147 |  |  |  |  | 0 | [20 empty] | 0 | [20 empty] | 0 | [20 empty] | C | C | 1.000563 | 0.048 | Fact Sheet (2018) | # | 0 | 0 | 0 | 0 | 0 | 0 | 0 | 0.7225169 | 0.03466128 | 0 | 0 | 0 | 0 | 0 | 0.5272419 | 9.067046 |  | 0 | 0 | 0 | 0 | 0 | 0 | 0 | 0 | 0 | 9475.087 | 2517.086 | 0 | 0 | 0 | 0 | 0 | 147.1004901 | 843.2353 |  | 0 | 0 | 0 | 0 | 0 | 0 | 0 | 0 | 0 | 0 | 0 | 0 | 0 | 0 | 0 | 0 | 0 | 0 |  | 0 | 0 | 0 | 0 | 0 | 0 | 0 | 0 | 0 | 0 | 0 | 0 | 0 | 0 | 0 | 0 | 0 | 0 |  | 0 | 0 | # | 72.211 | 1.000563 | 722.5169 | 12982.51 | 179.7857 | 544.7361 | 177.7808 | 0 | 0 |  |  |  |  | 0 | 0 | # | Laterite | Clay silicate-hydrous Mg silicate | Clay silicate-hydrous Mg silicate |  | C | # | [48 empty] | #
Marlborough Group | Deposit |  |  | OC | Gladstone Pacific Nickel (?) |  | HPAL? | 11.68 | [7 empty] | 0.99 | 0.06 | [6 empty] | 11.4 |  |  |  |  | 42.96 | [7 empty] | 0.91 | 0.06 | [6 empty] | 11.9 |  |  |  |  | 16.26 | [7 empty] | 0.88 | 0.06 | [6 empty] | 11.8 |  |  |  |  | 0 | [20 empty] | 0 | [20 empty] | C | C | 0.916299 | 0.06 | AR 2007, 2008 | # | 0 | 0 | 0 | 0 | 0 | 0 | 0 | 0.649656 | 0.04254 | 0 | 0 | 0 | 0 | 0 | 0 | 8.36244 |  | 0 | 0 | 0 | 0 | 0 | 0 | 0 | 0 | 0 | 8519.588784 | 3089.235 | 0 | 0 | 0 | 0 | 0 | 0 | 777.70692 |  | 0 | 0 | 0 | 0 | 0 | 0 | 0 | 0 | 0 | 0 | 0 | 0 | 0 | 0 | 0 | 0 | 0 | 0 |  | 0 | 0 | 0 | 0 | 0 | 0 | 0 | 0 | 0 | 0 | 0 | 0 | 0 | 0 | 0 | 0 | 0 | 0 |  | 0 | 0 | # | 70.9 | 0.916299 | 649.656 | 12386.53 | 174.7042 | 115.632 | 390.936 | 143.088 | 0 |  |  |  |  | 0 | 0 | # | Laterite | Clay silicate-Hydrous Mg silicate-oxide | Clay silicate-Hydrous Mg silicate-oxide |  | C | # | [48 empty] | #
Cerro Matoso | Operating |  |  |  | South32 |  | RKEF | 66 | [7 empty] | 0.9272727 | [12 empty] | 183 | [7 empty] | 0.9 | [12 empty] | 17 | [7 empty] | 0.2 | [12 empty] | 22.3 | [7 empty] | 1.26278 | [12 empty] | 14.9 | [7 empty] | 1.2 | [12 empty] | C |  | 0.8620301 | 0 | AR 2018 | # | 0 | 0 | 0 | 0 | 0 | 0 | 0 | 2.293 | 0 | 0 | 0 | 0 | 0 | 0 | 0 | 0 |  | 0 | 0 | 0 | 0 | 0 | 0 | 0 | 0 | 0 | 30070.402 | 0 | 0 | 0 | 0 | 0 | 0 | 0 | 0 |  | 0 | 0 | 0 | 0 | 0 | 0 | 0 | 0 | 0 | 0.4604 | 0 | 0 | 0 | 0 | 0 | 0 | 0 | 0 |  | 0 | 0 | 0 | 0 | 0 | 0 | 0 | 0 | 0 | 6037.6856 | 0 | 0 | 0 | 0 | 0 | 0 | 0 | 0 |  | 0 | 0 | # | 266 | 0.8620301 | 2293 | 30070.402 | 113.0466 | 612 | 1647 | 34 | 37.2 | 1.237634 | 460.4 | 6037.6856 | 162.3034 | 281.6 | 178.8 | # | Laterite | Clay silicate-hydrous Mg silicate-oxide | Clay silicate-hydrous Mg silicate-oxide |  | C | # | [48 empty] | #
KNP East-Hampton: Kalpini (Lake Rebecca) | Deposit |  |  | OC | Ardea Resources |  | HPAL | 0 | [20 empty] | 0 | [20 empty] | 75 | [7 empty] | 0.73 | 0.044 | [11 empty] | 0 | [20 empty] | 0 | [20 empty] | C | C | 0.73 | 0.044 | AR 2018 | # | 0 | 0 | 0 | 0 | 0 | 0 | 0 | 0.5475 | 0.033 | 0 | 0 | 0 | 0 | 0 | 0 | 0 |  | 0 | 0 | 0 | 0 | 0 | 0 | 0 | 0 | 0 | 7179.915 | 2396.444292 | 0 | 0 | 0 | 0 | 0 | 0 | 0 |  | 0 | 0 | 0 | 0 | 0 | 0 | 0 | 0 | 0 | 0 | 0 | 0 | 0 | 0 | 0 | 0 | 0 | 0 |  | 0 | 0 | 0 | 0 | 0 | 0 | 0 | 0 | 0 | 0 | 0 | 0 | 0 | 0 | 0 | 0 | 0 | 0 |  | 0 | 0 | # | 75 | 0.73 | 547.5 | 9576.359292 | 127.6848 | 0 | 0 | 547.5 | 0 |  |  |  |  | 0 | 0 | # | Laterite | Clay silicate-Oxide | Clay silicate-oxide |  | C | # | [48 empty] | #
Patch-Gulch (Canegrass) | Deposit |  |  | OC | Nickelore |  | HPAL? | 0 | [20 empty] | 2.6 | [7 empty] | 0.78 | [12 empty] | 27 | [7 empty] | 0.7 | [12 empty] | 0 | [20 empty] | 0 | [20 empty] | C |  | 0.707027 | 0 | WA MINEDEX | # | 0 | 0 | 0 | 0 | 0 | 0 | 0 | 0.20928 | 0 | 0 | 0 | 0 | 0 | 0 | 0 | 0 |  | 0 | 0 | 0 | 0 | 0 | 0 | 0 | 0 | 0 | 2744.49792 | 0 | 0 | 0 | 0 | 0 | 0 | 0 | 0 |  | 0 | 0 | 0 | 0 | 0 | 0 | 0 | 0 | 0 | 0 | 0 | 0 | 0 | 0 | 0 | 0 | 0 | 0 |  | 0 | 0 | 0 | 0 | 0 | 0 | 0 | 0 | 0 | 0 | 0 | 0 | 0 | 0 | 0 | 0 | 0 | 0 |  | 0 | 0 | # | 29.6 | 0.707027 | 209.28 | 2744.49792 | 92.71952 | 0 | 20.28 | 189 | 0 |  |  |  |  | 0 | 0 | # | Laterite | Clay silicate-oxide | Clay silicate-oxide |  | C | # | [48 empty] | #
Barnes Hill | Deposit |  |  | OC | unclear |  | HPAL | 0 | [20 empty] | 5.674 | [7 empty] | 0.82 | 0.06 | [6 empty] | 18.39483 |  |  |  |  | 0.933 | [7 empty] | 0.77 | 0.05 | [6 empty] | 17.27576 |  |  |  |  | 0 | [20 empty] | 0 | [20 empty] | C | C | 0.8129393 | 0.05858786 | AR 2011 | # | 0 | 0 | 0 | 0 | 0 | 0 | 0 | 0.0537109 | 0.0038709 | 0 | 0 | 0 | 0 | 0 | 0 | 1.204906 |  | 0 | 0 | 0 | 0 | 0 | 0 | 0 | 0 | 0 | 704.3647426 | 281.1029 | 0 | 0 | 0 | 0 | 0 | 0 | 112.0562 |  | 0 | 0 | 0 | 0 | 0 | 0 | 0 | 0 | 0 | 0 | 0 | 0 | 0 | 0 | 0 | 0 | 0 | 0 |  | 0 | 0 | 0 | 0 | 0 | 0 | 0 | 0 | 0 | 0 | 0 | 0 | 0 | 0 | 0 | 0 | 0 | 0 |  | 0 | 0 | # | 6.607 | 0.8129393 | 53.7109 | 1097.524 | 166.1153 | 0 | 46.5268 | 7.1841 | 0 |  |  |  |  | 0 | 0 | # | Laterite | Clay silicate-oxide | Clay silicate-oxide |  | C | # | [48 empty] | #
Binti Binti | Deposit |  |  | OC | Pioneer Resources |  | HPAL? | 0 | [20 empty] | 0 | [20 empty] | 2.8 | [7 empty] | 0.91 | 0.09 | [11 empty] | 0 | [20 empty] | 0 | [20 empty] | C | C | 0.91 | 0.09 | WA MINEDEX | # | 0 | 0 | 0 | 0 | 0 | 0 | 0 | 0.02548 | 0.00252 | 0 | 0 | 0 | 0 | 0 | 0 | 0 |  | 0 | 0 | 0 | 0 | 0 | 0 | 0 | 0 | 0 | 334.14472 | 183.0012 | 0 | 0 | 0 | 0 | 0 | 0 | 0 |  | 0 | 0 | 0 | 0 | 0 | 0 | 0 | 0 | 0 | 0 | 0 | 0 | 0 | 0 | 0 | 0 | 0 | 0 |  | 0 | 0 | 0 | 0 | 0 | 0 | 0 | 0 | 0 | 0 | 0 | 0 | 0 | 0 | 0 | 0 | 0 | 0 |  | 0 | 0 | # | 2.8 | 0.91 | 25.48 | 517.1459 | 184.6949716 | 0 | 0 | 25.48 | 0 |  |  |  |  | 0 | 0 | # | Laterite | Clay silicate-Oxide | Clay silicate-oxide |  | C | # | [48 empty] | #
Yerilla East / West | Deposit |  |  | OC | Glencore |  | HPAL | 0 | [20 empty] | 0 | [20 empty] | 7.782 | [7 empty] | 1.000979 | 0.0817872 | [6 empty] | 19.77232 |  |  |  |  | 0 | [20 empty] | 0 | [20 empty] | C | C | 1.000979 | 0.0817872 | WA MINEDEX | # | 0 | 0 | 0 | 0 | 0 | 0 | 0 | 0.0778962 | 0.00636468 | 0 | 0 | 0 | 0 | 0 | 0 | 1.538682 |  | 0 | 0 | 0 | 0 | 0 | 0 | 0 | 0 | 0 | 1021.531 | 462.2 | 0 | 0 | 0 | 0 | 0 | 0 | 143.097426 |  | 0 | 0 | 0 | 0 | 0 | 0 | 0 | 0 | 0 | 0 | 0 | 0 | 0 | 0 | 0 | 0 | 0 | 0 |  | 0 | 0 | 0 | 0 | 0 | 0 | 0 | 0 | 0 | 0 | 0 | 0 | 0 | 0 | 0 | 0 | 0 | 0 |  | 0 | 0 | # | 7.782 | 1.000979 | 77.8962 | 1626.828 | 209.0501 | 0 | 0 | 77.8962 | 0 |  |  |  |  | 0 | 0 | # | Laterite | Clay silicate-Oxide | Clay silicate-oxide |  | C | # | [48 empty] | #
Kurnalpi-Grey Dam | Deposit |  |  | OC | Carnavale Resources |  | HPAL | 0 | [20 empty] | 10.4 | [7 empty] | 0.76 | 0.05 | [11 empty] | 4.2 | [7 empty] | 0.74 | 0.047 | [11 empty] | 0 | [20 empty] | 0 | [20 empty] | C | C | 0.7542466 | 0.04913699 | AR 2018 | # | 0 | 0 | 0 | 0 | 0 | 0 | 0 | 0.11012 | 0.007174 | 0 | 0 | 0 | 0 | 0 | 0 | 0 |  | 0 | 0 | 0 | 0 | 0 | 0 | 0 | 0 | 0 | 1444.11368 | 520.9725 | 0 | 0 | 0 | 0 | 0 | 0 | 0 |  | 0 | 0 | 0 | 0 | 0 | 0 | 0 | 0 | 0 | 0 | 0 | 0 | 0 | 0 | 0 | 0 | 0 | 0 |  | 0 | 0 | 0 | 0 | 0 | 0 | 0 | 0 | 0 | 0 | 0 | 0 | 0 | 0 | 0 | 0 | 0 | 0 |  | 0 | 0 | # | 14.6 | 0.7542466 | 110.12 | 1965.086 | 134.5949 | 0 | 79.04 | 31.08 | 0 |  |  |  |  | 0 | 0 | # | Laterite | Clay silicate-Oxide | Clay silicate-oxide |  | C | # | [48 empty] | #
Kurnalpi-Acra | Deposit |  |  | OC | Glencore |  | HPAL | 0 | [20 empty] | 0 | [20 empty] | 0.5 | [7 empty] | 0.75 | 0.04 | [11 empty] | 0 | [20 empty] | 0 | [20 empty] | C | C | 0.75 | 0.04 | WA MINEDEX | # | 0 | 0 | 0 | 0 | 0 | 0 | 0 | 0.00375 | 0.0002 | 0 | 0 | 0 | 0 | 0 | 0 | 0 |  | 0 | 0 | 0 | 0 | 0 | 0 | 0 | 0 | 0 | 49.1775 | 14.5239048 | 0 | 0 | 0 | 0 | 0 | 0 | 0 |  | 0 | 0 | 0 | 0 | 0 | 0 | 0 | 0 | 0 | 0 | 0 | 0 | 0 | 0 | 0 | 0 | 0 | 0 |  | 0 | 0 | 0 | 0 | 0 | 0 | 0 | 0 | 0 | 0 | 0 | 0 | 0 | 0 | 0 | 0 | 0 | 0 |  | 0 | 0 | # | 0.5 | 0.75 | 3.75 | 63.7014048 | 127.4028096 | 0 | 0 | 3.75 | 0 |  |  |  |  | 0 | 0 | # | Laterite | Clay silicate-Oxide | Clay silicate-oxide |  | C | # | [48 empty] | #
Goongarrie South (Fe) | Deposit |  |  | OC | Ardea Resources |  | beneficiation | 0 | [20 empty] | 29.830578 | [7 empty] | 0.8 | 0.072 | [5 empty] | 1.48 | 41 | 10.9 |  |  |  | 18.62709 | [7 empty] | 0.42 | 0.035 | [5 empty] | 1.77 | 41 | 10.9 |  |  |  | 0 | [20 empty] | 0 | [20 empty] | C | C | 0.6539283 | 0.05777723 | WA MINEDEX | # | 0 | 0 | 0 | 0 | 0 | 0 | 0 | 0.316878402 | 0.02799749766 | 0 | 0 | 0 | 0 | 0 | 0.7711920474 | 19.86764388 |  | 0 | 0 | 0 | 0 | 0 | 0 | 0 | 0 | 0 | 4155.543 | 2033.165 | 0 | 0 | 0 | 0 | 0 | 215.1626 | 1847.691 |  | 0 | 0 | 0 | 0 | 0 | 0 | 0 | 0 | 0 | 0 | 0 | 0 | 0 | 0 | 0 | 0 | 0 | 0 |  | 0 | 0 | 0 | 0 | 0 | 0 | 0 | 0 | 0 | 0 | 0 | 0 | 0 | 0 | 0 | 0 | 0 | 0 |  | 0 | 0 | # | 48.457668 | 0.6539283 | 316.878402 | 8251.562 | 170.2839 | 0 | 238.644624 | 78.233778 | 0 |  |  |  |  | 0 | 0 | # | Laterite | Clay silicate-Oxide |  |  | C | # | [48 empty] | #
Wyo Well | Deposit |  |  | OC | Connor Brendan Gabriel |  | HPAL? | 0 | [20 empty] | 0 | [20 empty] | 0.7 | [7 empty] | 0.83 | 0.04 | [11 empty] | 0 | [20 empty] | 0 | [20 empty] | C | C | 0.83 | 0.04 | WA MINEDEX | # | 0 | 0 | 0 | 0 | 0 | 0 | 0 | 0.00581 | 0.00028 | 0 | 0 | 0 | 0 | 0 | 0 | 0 |  | 0 | 0 | 0 | 0 | 0 | 0 | 0 | 0 | 0 | 76.19234 | 20.33346672 | 0 | 0 | 0 | 0 | 0 | 0 | 0 |  | 0 | 0 | 0 | 0 | 0 | 0 | 0 | 0 | 0 | 0 | 0 | 0 | 0 | 0 | 0 | 0 | 0 | 0 |  | 0 | 0 | 0 | 0 | 0 | 0 | 0 | 0 | 0 | 0 | 0 | 0 | 0 | 0 | 0 | 0 | 0 | 0 |  | 0 | 0 | # | 0.7 | 0.83 | 5.81 | 96.52580672 | 137.8940096 | 0 | 0 | 5.81 | 0 |  |  |  |  | 0 | 0 | # | Laterite | Clay silicate-oxide |  |  | C | # | [48 empty] | #
Lake Yindarlgooda | Deposit |  |  | OC | Fireant Resources |  | HPAL? | 0 | [20 empty] | 0 | [20 empty] | 1 | [7 empty] | 1 | [12 empty] | 0 | [20 empty] | 0 | [20 empty] | NC |  | 1 | 0 | WA MINEDEX | # | 0 | 0 | 0 | 0 | 0 | 0 | 0 | 0.01 | 0 | 0 | 0 | 0 | 0 | 0 | 0 | 0 |  | 0 | 0 | 0 | 0 | 0 | 0 | 0 | 0 | 0 | 131.14 | 0 | 0 | 0 | 0 | 0 | 0 | 0 | 0 |  | 0 | 0 | 0 | 0 | 0 | 0 | 0 | 0 | 0 | 0 | 0 | 0 | 0 | 0 | 0 | 0 | 0 | 0 |  | 0 | 0 | 0 | 0 | 0 | 0 | 0 | 0 | 0 | 0 | 0 | 0 | 0 | 0 | 0 | 0 | 0 | 0 |  | 0 | 0 | # | 1 | 1 | 10 | 131.14 | 131.14 | 0 | 0 | 10 | 0 |  |  |  |  | 0 | 0 | # | Laterite | Clay silicate | Clay silicate |  | NC | # | [48 empty] | #
Rudjinci | Deposit |  |  |  | unknown |  |  | 0 | [20 empty] | 0 | [20 empty] | 14 | [7 empty] | 1.15 | 0.055 | [11 empty] | 0 | [20 empty] | 0 | [20 empty] | NC | NC | 1.15 | 0.055 | SMME (2013) | # | 0 | 0 | 0 | 0 | 0 | 0 | 0 | 0.161 | 0.0077 | 0 | 0 | 0 | 0 | 0 | 0 | 0 |  | 0 | 0 | 0 | 0 | 0 | 0 | 0 | 0 | 0 | 2111.354 | 559.1703348 | 0 | 0 | 0 | 0 | 0 | 0 | 0 |  | 0 | 0 | 0 | 0 | 0 | 0 | 0 | 0 | 0 | 0 | 0 | 0 | 0 | 0 | 0 | 0 | 0 | 0 |  | 0 | 0 | 0 | 0 | 0 | 0 | 0 | 0 | 0 | 0 | 0 | 0 | 0 | 0 | 0 | 0 | 0 | 0 |  | 0 | 0 | # | 14 | 1.15 | 161 | 2670.524 | 190.7517382 | 0 | 0 | 161 | 0 |  |  |  |  | 0 | 0 | # | Laterite | Clay silicate | Clay silicate |  | NC | # | [48 empty] | #
Ipanema | Deposit |  |  |  | unknown |  |  | 0 | [20 empty] | 0 | [20 empty] | 4 | [7 empty] | 1.2 | [12 empty] | 0 | [20 empty] | 0 | [20 empty] | NC |  | 1.2 | 0 | Berger et al (2011) | # | 0 | 0 | 0 | 0 | 0 | 0 | 0 | 0.048 | 0 | 0 | 0 | 0 | 0 | 0 | 0 | 0 |  | 0 | 0 | 0 | 0 | 0 | 0 | 0 | 0 | 0 | 629.472 | 0 | 0 | 0 | 0 | 0 | 0 | 0 | 0 |  | 0 | 0 | 0 | 0 | 0 | 0 | 0 | 0 | 0 | 0 | 0 | 0 | 0 | 0 | 0 | 0 | 0 | 0 |  | 0 | 0 | 0 | 0 | 0 | 0 | 0 | 0 | 0 | 0 | 0 | 0 | 0 | 0 | 0 | 0 | 0 | 0 |  | 0 | 0 | # | 4 | 1.2 | 48 | 629.472 | 157.368 | 0 | 0 | 48 | 0 |  |  |  |  | 0 | 0 | # | Laterite | Clay silicate |  |  | NC | # | [48 empty] | #
Kempirsai (Kempirsay) | C&M |  |  |  | Bekem Metals Inc., KKM |  |  | 0 | [20 empty] | 0 | [20 empty] | 8.7 | [7 empty] | 1.14 | 0.054 | [11 empty] | 0 | [20 empty] | 0 | [20 empty] | NC | NC | 1.14 | 0.054 | Berger et al (2011) | # | 0 | 0 | 0 | 0 | 0 | 0 | 0 | 0.09918 | 0.004698 | 0 | 0 | 0 | 0 | 0 | 0 | 0 |  | 0 | 0 | 0 | 0 | 0 | 0 | 0 | 0 | 0 | 1300.64652 | 341.1665 | 0 | 0 | 0 | 0 | 0 | 0 | 0 |  | 0 | 0 | 0 | 0 | 0 | 0 | 0 | 0 | 0 | 0 | 0 | 0 | 0 | 0 | 0 | 0 | 0 | 0 |  | 0 | 0 | 0 | 0 | 0 | 0 | 0 | 0 | 0 | 0 | 0 | 0 | 0 | 0 | 0 | 0 | 0 | 0 |  | 0 | 0 | # | 8.7 | 1.14 | 99.18 | 1641.813 | 188.7141 | 0 | 0 | 99.18 | 0 |  |  |  |  | 0 | 0 | # | Laterite | Clay silicate-hydrous Mg silicate | Clay silicate-hydrous Mg silicate |  | NC | # | [48 empty] | #
Gornostai | Deposit |  |  |  | Kaznickel; Bekem Metals Inc. |  |  | 0 | [20 empty] | 0 | [20 empty] | 9.7 | [7 empty] | 0.91 | [12 empty] | 0 | [20 empty] | 0 | [20 empty] | NC |  | 0.91 | 0 | Berger et al (2011) | # | 0 | 0 | 0 | 0 | 0 | 0 | 0 | 0.08827 | 0 | 0 | 0 | 0 | 0 | 0 | 0 | 0 |  | 0 | 0 | 0 | 0 | 0 | 0 | 0 | 0 | 0 | 1157.57278 | 0 | 0 | 0 | 0 | 0 | 0 | 0 | 0 |  | 0 | 0 | 0 | 0 | 0 | 0 | 0 | 0 | 0 | 0 | 0 | 0 | 0 | 0 | 0 | 0 | 0 | 0 |  | 0 | 0 | 0 | 0 | 0 | 0 | 0 | 0 | 0 | 0 | 0 | 0 | 0 | 0 | 0 | 0 | 0 | 0 |  | 0 | 0 | # | 9.7 | 0.91 | 88.27 | 1157.57278 | 119.3374 | 0 | 0 | 88.27 | 0 |  |  |  |  | 0 | 0 | # | Laterite | Clay silicate-hydrous Mg silicate | Clay silicate-hydrous Mg silicate |  | NC | # | [48 empty] | #
Çikatovë (Čikatovo) | C&M |  |  |  | unknown |  |  | 0 | [20 empty] | 0 | [20 empty] | 10 | [7 empty] | 1.175 | 0.06 | [11 empty] | 0 | [20 empty] | 0 | [20 empty] | NC | NC | 1.175 | 0.06 | SMME (2013) | # | 0 | 0 | 0 | 0 | 0 | 0 | 0 | 0.1175 | 0.006 | 0 | 0 | 0 | 0 | 0 | 0 | 0 |  | 0 | 0 | 0 | 0 | 0 | 0 | 0 | 0 | 0 | 1540.895 | 435.717144 | 0 | 0 | 0 | 0 | 0 | 0 | 0 |  | 0 | 0 | 0 | 0 | 0 | 0 | 0 | 0 | 0 | 0 | 0 | 0 | 0 | 0 | 0 | 0 | 0 | 0 |  | 0 | 0 | 0 | 0 | 0 | 0 | 0 | 0 | 0 | 0 | 0 | 0 | 0 | 0 | 0 | 0 | 0 | 0 |  | 0 | 0 | # | 10 | 1.175 | 117.5 | 1976.612144 | 197.6612144 | 0 | 0 | 117.5 | 0 |  |  |  |  | 0 | 0 | # | Laterite | Clay silicate-hydrous Mg silicate | Clay silicate-hydrous Mg silicate |  | NC | # | [48 empty] | #
Veluce (Veluca) | Deposit |  |  |  | unknown |  |  | 0 | [20 empty] | 0 | [20 empty] | 3 | [7 empty] | 1.23 | 0.08 | [11 empty] | 0 | [20 empty] | 0 | [20 empty] | NC | NC | 1.23 | 0.08 | SMME (2013) | # | 0 | 0 | 0 | 0 | 0 | 0 | 0 | 0.0369 | 0.0024 | 0 | 0 | 0 | 0 | 0 | 0 | 0 |  | 0 | 0 | 0 | 0 | 0 | 0 | 0 | 0 | 0 | 483.9066 | 174.2868576 | 0 | 0 | 0 | 0 | 0 | 0 | 0 |  | 0 | 0 | 0 | 0 | 0 | 0 | 0 | 0 | 0 | 0 | 0 | 0 | 0 | 0 | 0 | 0 | 0 | 0 |  | 0 | 0 | 0 | 0 | 0 | 0 | 0 | 0 | 0 | 0 | 0 | 0 | 0 | 0 | 0 | 0 | 0 | 0 |  | 0 | 0 | # | 3 | 1.23 | 36.9 | 658.1934576 | 219.3978192 | 0 | 0 | 36.9 | 0 |  |  |  |  | 0 | 0 | # | Laterite | Clay silicate-hydrous Mg silicate | Clay silicate-hydrous Mg silicate |  | NC | # | [48 empty] | #
Baja Verapaz | Deposit |  |  |  | unknown |  |  | 0 | [20 empty] | 0 | [20 empty] | 40 | [7 empty] | 1.35 | 0.04 | [11 empty] | 0 | [20 empty] | 0 | [20 empty] | NC | NC | 1.35 | 0.04 | Berger et al (2011) | # | 0 | 0 | 0 | 0 | 0 | 0 | 0 | 0.54 | 0.016 | 0 | 0 | 0 | 0 | 0 | 0 | 0 |  | 0 | 0 | 0 | 0 | 0 | 0 | 0 | 0 | 0 | 7081.56 | 1161.912384 | 0 | 0 | 0 | 0 | 0 | 0 | 0 |  | 0 | 0 | 0 | 0 | 0 | 0 | 0 | 0 | 0 | 0 | 0 | 0 | 0 | 0 | 0 | 0 | 0 | 0 |  | 0 | 0 | 0 | 0 | 0 | 0 | 0 | 0 | 0 | 0 | 0 | 0 | 0 | 0 | 0 | 0 | 0 | 0 |  | 0 | 0 | # | 40 | 1.35 | 540 | 8243.472384 | 206.0868096 | 0 | 0 | 540 | 0 |  |  |  |  | 0 | 0 | # | Laterite | Clay silicate-oxide | Clay silicate-oxide |  | NC | # | [48 empty] | #
Lake Innes (Hurll's Hill) | Deposit |  |  | OC | unknown |  | HPAL? | 0 | [20 empty] | 0 | [20 empty] | 19.2 | [7 empty] | 0.63 | 0.1 | [8 empty] | 40 |  |  | 0 | [20 empty] | 0 | [20 empty] | NC | NC | 0.63 | 0.1 | GA AMA | # | 0 | 0 | 0 | 0 | 0 | 0 | 0 | 0.12096 | 0.0192 | 0 | 0 | 0 | 0 | 0 | 0 | 0 |  | 768 | 0 | 0 | 0 | 0 | 0 | 0 | 0 | 0 | 1586.26944 | 1394.295 | 0 | 0 | 0 | 0 | 0 | 0 | 0 |  | 276.48 | 0 | 0 | 0 | 0 | 0 | 0 | 0 | 0 | 0 | 0 | 0 | 0 | 0 | 0 | 0 | 0 | 0 |  | 0 | 0 | 0 | 0 | 0 | 0 | 0 | 0 | 0 | 0 | 0 | 0 | 0 | 0 | 0 | 0 | 0 | 0 |  | 0 | 0 | # | 19.2 | 0.63 | 120.96 | 3257.044 | 169.637724 | 0 | 0 | 120.96 | 0 |  |  |  |  | 0 | 0 | # | Laterite | Clay silicate-Oxide |  |  | NC | # | [48 empty] | #
Kukes-Krume-Lure | Deposit |  |  |  | unknown |  |  | 0 | [20 empty] | 0 | [20 empty] | 81.056 | [7 empty] | 1.012936 | 0.05008439 | [5 empty] | 25.759 | 35.02778 |  |  |  |  | 0 | [20 empty] | 0 | [20 empty] | NC | NC | 1.012936 | 0.05008439 | pers. comm. Sokol Mati | # | 0 | 0 | 0 | 0 | 0 | 0 | 0 | 0.8210456 | 0.0405964 | 0 | 0 | 0 | 0 | 0 | 20.879217 | 28.392119 |  | 0 | 0 | 0 | 0 | 0 | 0 | 0 | 0 | 0 | 10767.19 | 2948.091 | 0 | 0 | 0 | 0 | 0 | 5825.301543 | 2640.467067 |  | 0 | 0 | 0 | 0 | 0 | 0 | 0 | 0 | 0 | 0 | 0 | 0 | 0 | 0 | 0 | 0 | 0 | 0 |  | 0 | 0 | 0 | 0 | 0 | 0 | 0 | 0 | 0 | 0 | 0 | 0 | 0 | 0 | 0 | 0 | 0 | 0 |  | 0 | 0 | # | 81.056 | 1.012936 | 821.0456 | 22181.05 | 273.651 | 0 | 0 | 821.0456 | 0 |  |  |  |  | 0 | 0 | # | Laterite | Clay silicate-oxide-hydrous Mg silicate | Clay silicate-oxide-hydrous Mg silicate |  | NC | # | [48 empty] | #
Librazhd-Pogradec | Operating |  |  |  | unknown |  |  | 0 | [20 empty] | 0 | [20 empty] | 129.998 | [7 empty] | 0.8644093 | 0.0669488 | [5 empty] | 40.30578 | 15.33916 |  |  |  |  | 0 | [20 empty] | 0 | [20 empty] | NC | NC | 0.8644093 | 0.0669488 | pers. comm. Sokol Mati | # | 0 | 0 | 0 | 0 | 0 | 0 | 0 | 1.1237148 | 0.0870321 | 0 | 0 | 0 | 0 | 0 | 52.396703 | 19.940607 |  | 0 | 0 | 0 | 0 | 0 | 0 | 0 | 0 | 0 | 14736.4 | 6320.23 | 0 | 0 | 0 | 0 | 0 | 14618.68 | 1854.476451 |  | 0 | 0 | 0 | 0 | 0 | 0 | 0 | 0 | 0 | 0 | 0 | 0 | 0 | 0 | 0 | 0 | 0 | 0 |  | 0 | 0 | 0 | 0 | 0 | 0 | 0 | 0 | 0 | 0 | 0 | 0 | 0 | 0 | 0 | 0 | 0 | 0 |  | 0 | 0 | # | 129.998 | 0.8644093 | 1123.7148 | 37529.78 | 288.6951 | 0 | 0 | 1123.7148 | 0 |  |  |  |  | 0 | 0 | # | Laterite | Clay silicate-oxide-hydrous Mg silicate | Clay silicate-oxide-hydrous Mg silicate |  | NC | # | [48 empty] | #
Devolli Group | Deposit |  |  |  | unknown |  |  | 0 | [20 empty] | 0 | [20 empty] | 166.315 | [7 empty] | 0.844909 | 0.0573166 | [5 empty] | 42.39704 | 9.517668 |  |  |  |  | 0 | [20 empty] | 0 | [20 empty] | NC | NC | 0.844909 | 0.0573166 | pers. comm. Sokol Mati | # | 0 | 0 | 0 | 0 | 0 | 0 | 0 | 1.4052104 | 0.0953261 | 0 | 0 | 0 | 0 | 0 | 70.512644 | 15.829309 |  | 0 | 0 | 0 | 0 | 0 | 0 | 0 | 0 | 0 | 18427.93 | 6922.536 | 0 | 0 | 0 | 0 | 0 | 19673.03 | 1472.125737 |  | 0 | 0 | 0 | 0 | 0 | 0 | 0 | 0 | 0 | 0 | 0 | 0 | 0 | 0 | 0 | 0 | 0 | 0 |  | 0 | 0 | 0 | 0 | 0 | 0 | 0 | 0 | 0 | 0 | 0 | 0 | 0 | 0 | 0 | 0 | 0 | 0 |  | 0 | 0 | # | 166.315 | 0.844909 | 1405.2104 | 46495.62 | 279.5636 | 0 | 0 | 1405.2104 | 0 |  |  |  |  | 0 | 0 | # | Laterite | Clay silicate-oxide-hydrous Mg silicate | Clay silicate-oxide-hydrous Mg silicate |  | NC | # | [48 empty] | #
Barro Alto | Operating |  |  |  | Anglo American |  |  | 14.4 | [7 empty] | 1.411667 | [12 empty] | 49.6 | [7 empty] | 1.240968 | [12 empty] | 17.5 | [7 empty] | 1.268857 | [12 empty] | 13.9 | [7 empty] | 1.42 | [12 empty] | 38.1 | [7 empty] | 1.27 | [12 empty] | C |  | 1.277117 | 0 | ResV-ResC 2018 | # | 0 | 0 | 0 | 0 | 0 | 0 | 0 | 1.04085 | 0 | 0 | 0 | 0 | 0 | 0 | 0 | 0 |  | 0 | 0 | 0 | 0 | 0 | 0 | 0 | 0 | 0 | 13649.7069 | 0 | 0 | 0 | 0 | 0 | 0 | 0 | 0 |  | 0 | 0 | 0 | 0 | 0 | 0 | 0 | 0 | 0 | 0.68125 | 0 | 0 | 0 | 0 | 0 | 0 | 0 | 0 |  | 0 | 0 | 0 | 0 | 0 | 0 | 0 | 0 | 0 | 8933.9125 | 0 | 0 | 0 | 0 | 0 | 0 | 0 | 0 |  | 0 | 0 | # | 81.5 | 1.277117 | 1040.85 | 13649.7069 | 167.4811 | 203.28 | 615.52 | 222.05 | 52 | 1.310096 | 681.25 | 8933.9125 | 171.806 | 197.38 | 483.87 | # | Laterite | Hydrous Mg silicate-clay silicate | Hydrous Mg silicate-clay silicate |  | C | # | [48 empty] | #
Chimimbe Hill | Deposit |  |  |  | Mkango Resources |  |  | 0 | [20 empty] | 4.67 | [7 empty] | 0.39 | 0.03 | [5 empty] | 0.57 | [5 empty] | 3.883 | [7 empty] | 0.33 | 0.03 | [5 empty] | 0.47 | [5 empty] | 0 | [20 empty] | 0 | [20 empty] | C | C | 0.3627604 | 0.03 | media (25 March 2009) | # | 0 | 0 | 0 | 0 | 0 | 0 | 0 | 0.0310269 | 0.0025659 | 0 | 0 | 0 | 0 | 0 | 0.0448691 | 0 |  | 0 | 0 | 0 | 0 | 0 | 0 | 0 | 0 | 0 | 406.8867666 | 186.3344 | 0 | 0 | 0 | 0 | 0 | 12.5184789 | 0 |  | 0 | 0 | 0 | 0 | 0 | 0 | 0 | 0 | 0 | 0 | 0 | 0 | 0 | 0 | 0 | 0 | 0 | 0 |  | 0 | 0 | 0 | 0 | 0 | 0 | 0 | 0 | 0 | 0 | 0 | 0 | 0 | 0 | 0 | 0 | 0 | 0 |  | 0 | 0 | # | 8.553 | 0.3627604 | 31.0269 | 605.7397 | 70.8219 | 0 | 18.213 | 12.8139 | 0 |  |  |  |  | 0 | 0 | # | Laterite | Hydrous Mg silicate-Clay silicate | Hydrous Mg silicate-Clay silicate |  | C | # | [48 empty] | #
Szklary | Deposit |  |  |  | unknown |  |  | 0 | [20 empty] | 0 | [20 empty] | 16.8 | [7 empty] | 0.6 | [12 empty] | 0 | [20 empty] | 0 | [20 empty] | C |  | 0.6 | 0 | AR 2011 | # | 0 | 0 | 0 | 0 | 0 | 0 | 0 | 0.1008 | 0 | 0 | 0 | 0 | 0 | 0 | 0 | 0 |  | 0 | 0 | 0 | 0 | 0 | 0 | 0 | 0 | 0 | 1321.8912 | 0 | 0 | 0 | 0 | 0 | 0 | 0 | 0 |  | 0 | 0 | 0 | 0 | 0 | 0 | 0 | 0 | 0 | 0 | 0 | 0 | 0 | 0 | 0 | 0 | 0 | 0 |  | 0 | 0 | 0 | 0 | 0 | 0 | 0 | 0 | 0 | 0 | 0 | 0 | 0 | 0 | 0 | 0 | 0 | 0 |  | 0 | 0 | # | 16.8 | 0.6 | 100.8 | 1321.8912 | 78.684 | 0 | 0 | 100.8 | 0 |  |  |  |  | 0 | 0 | # | Laterite | Hydrous Mg silicate-Clay silicate |  |  | C | # | [48 empty] | #
Niquelândia-Codemin | Operating |  |  |  | Anglo American |  |  | 0 | [20 empty] | 9.9 | [7 empty] | 1.261616 | [12 empty] | 5.3 | [7 empty] | 1.21 | [12 empty] | 0 | [20 empty] | 8.3 | [7 empty] | 1.26 | [12 empty] | C |  | 1.243618 | 0 | ResV-ResC 2018 | # | 0 | 0 | 0 | 0 | 0 | 0 | 0 | 0.18903 | 0 | 0 | 0 | 0 | 0 | 0 | 0 | 0 |  | 0 | 0 | 0 | 0 | 0 | 0 | 0 | 0 | 0 | 2478.93942 | 0 | 0 | 0 | 0 | 0 | 0 | 0 | 0 |  | 0 | 0 | 0 | 0 | 0 | 0 | 0 | 0 | 0 | 0.10458 | 0 | 0 | 0 | 0 | 0 | 0 | 0 | 0 |  | 0 | 0 | 0 | 0 | 0 | 0 | 0 | 0 | 0 | 1371.46212 | 0 | 0 | 0 | 0 | 0 | 0 | 0 | 0 |  | 0 | 0 | # | 15.2 | 1.243618 | 189.03 | 2478.93942 | 163.0881 | 0 | 124.9 | 64.13 | 8.3 | 1.26 | 104.58 | 1371.46212 | 165.2364 | 0 | 104.58 | # | Laterite | Hydrous Mg silicate-clay silicate-oxide | Hydrous Mg silicate-clay silicate-oxide |  | C | # | [48 empty] | #
Cumpié Hill-Cerro de Maimon | Deposit |  |  |  | Perilya Mines (Zhongjin) |  |  | 0 | [20 empty] | 3 | [7 empty] | 1.49 | [12 empty] | 3.2 | [7 empty] | 1.5 | [12 empty] | 0 | [20 empty] | 0 | [20 empty] | C |  | 1.495161 | 0 | AR 2018 | # | 0 | 0 | 0 | 0 | 0 | 0 | 0 | 0.0927 | 0 | 0 | 0 | 0 | 0 | 0 | 0 | 0 |  | 0 | 0 | 0 | 0 | 0 | 0 | 0 | 0 | 0 | 1215.6678 | 0 | 0 | 0 | 0 | 0 | 0 | 0 | 0 |  | 0 | 0 | 0 | 0 | 0 | 0 | 0 | 0 | 0 | 0 | 0 | 0 | 0 | 0 | 0 | 0 | 0 | 0 |  | 0 | 0 | 0 | 0 | 0 | 0 | 0 | 0 | 0 | 0 | 0 | 0 | 0 | 0 | 0 | 0 | 0 | 0 |  | 0 | 0 | # | 6.2 | 1.495161 | 92.7 | 1215.6678 | 196.0755 | 0 | 44.7 | 48 | 0 |  |  |  |  | 0 | 0 | # | Laterite | Hydrous Mg silicate-clay silicate-oxide | Hydrous Mg silicate-clay silicate-oxide |  | C | # | [48 empty] | #
Araguaia North / South | Deposit |  |  |  | Horizonte Minerals |  |  | 18.168 | [7 empty] | 1.44 | 0.05 | [6 empty] | 16.26 |  |  |  |  | 101.169 | [7 empty] | 1.25 | 0.06 | [6 empty] | 19.39 |  |  |  |  | 12.92 | [7 empty] | 1.19 | 0.06 | [6 empty] | 20.21 |  |  |  |  | 0 | [20 empty] | 0 | [20 empty] | C | C | 1.270239 | 0.05862631 | Tech Rep (2018-12) | # | 0 | 0 | 0 | 0 | 0 | 0 | 0 | 1.6799797 | 0.0775374 | 0 | 0 | 0 | 0 | 0 | 0 | 25.1819179 |  | 0 | 0 | 0 | 0 | 0 | 0 | 0 | 0 | 0 | 22031.25 | 5630.729 | 0 | 0 | 0 | 0 | 0 | 0 | 2341.918 |  | 0 | 0 | 0 | 0 | 0 | 0 | 0 | 0 | 0 | 0 | 0 | 0 | 0 | 0 | 0 | 0 | 0 | 0 |  | 0 | 0 | 0 | 0 | 0 | 0 | 0 | 0 | 0 | 0 | 0 | 0 | 0 | 0 | 0 | 0 | 0 | 0 |  | 0 | 0 | # | 132.257 | 1.270239 | 1679.9797 | 30003.9 | 226.8606 | 261.6192 | 1264.6125 | 153.748 | 0 |  |  |  |  | 0 | 0 | # | Laterite | Hydrous Mg silicate-oxide | Hydrous Mg silicate-oxide |  | C | # | [48 empty] | #
Onça Puma | Operating |  |  |  | Vale |  |  | 60.7 | [7 empty] | 1.66 | [12 empty] | 53.1 | [7 empty] | 1.38 | [12 empty] | 0 | [20 empty] | 60.7 | [7 empty] | 1.66 | [12 empty] | 53.1 | [7 empty] | 1.38 | [12 empty] | C |  | 1.52935 | 0 | Form 20F 2018 | # | 0 | 0 | 0 | 0 | 0 | 0 | 0 | 1.7404 | 0 | 0 | 0 | 0 | 0 | 0 | 0 | 0 |  | 0 | 0 | 0 | 0 | 0 | 0 | 0 | 0 | 0 | 22823.6056 | 0 | 0 | 0 | 0 | 0 | 0 | 0 | 0 |  | 0 | 0 | 0 | 0 | 0 | 0 | 0 | 0 | 0 | 1.7404 | 0 | 0 | 0 | 0 | 0 | 0 | 0 | 0 |  | 0 | 0 | 0 | 0 | 0 | 0 | 0 | 0 | 0 | 22823.6056 | 0 | 0 | 0 | 0 | 0 | 0 | 0 | 0 |  | 0 | 0 | # | 113.8 | 1.52935 | 1740.4 | 22823.6056 | 200.5589 | 1007.62 | 732.78 | 0 | 113.8 | 1.52935 | 1740.4 | 22823.6056 | 200.5589 | 1007.62 | 732.78 | # | Laterite | Hydrous Mg silicate-oxide | Hydrous Mg silicate-oxide |  | C | # | [48 empty] | #
Nyabikere | Deposit |  |  |  | unknown |  |  | 0 | [20 empty] | 0 | [20 empty] | 46 | [7 empty] | 1.45 | 0.03 | [11 empty] | 0 | [20 empty] | 0 | [20 empty] | C | C | 1.45 | 0.03 | Evans et al (2016) | # | 0 | 0 | 0 | 0 | 0 | 0 | 0 | 0.667 | 0.0138 | 0 | 0 | 0 | 0 | 0 | 0 | 0 |  | 0 | 0 | 0 | 0 | 0 | 0 | 0 | 0 | 0 | 8747.038 | 1002.149 | 0 | 0 | 0 | 0 | 0 | 0 | 0 |  | 0 | 0 | 0 | 0 | 0 | 0 | 0 | 0 | 0 | 0 | 0 | 0 | 0 | 0 | 0 | 0 | 0 | 0 |  | 0 | 0 | 0 | 0 | 0 | 0 | 0 | 0 | 0 | 0 | 0 | 0 | 0 | 0 | 0 | 0 | 0 | 0 |  | 0 | 0 | # | 46 | 1.45 | 667 | 9749.187 | 211.9388572 | 0 | 0 | 667 | 0 |  |  |  |  | 0 | 0 | # | Laterite | Hydrous Mg silicate-oxide | Hydrous Mg silicate-oxide |  | C | # | [48 empty] | #
Waga | Deposit |  |  |  | unknown |  |  | 0 | [20 empty] | 0 | [20 empty] | 38 | [7 empty] | 1.38 | 0.04 | [11 empty] | 0 | [20 empty] | 0 | [20 empty] | C | C | 1.38 | 0.04 | Evans et al (2016) | # | 0 | 0 | 0 | 0 | 0 | 0 | 0 | 0.5244 | 0.0152 | 0 | 0 | 0 | 0 | 0 | 0 | 0 |  | 0 | 0 | 0 | 0 | 0 | 0 | 0 | 0 | 0 | 6876.9816 | 1103.817 | 0 | 0 | 0 | 0 | 0 | 0 | 0 |  | 0 | 0 | 0 | 0 | 0 | 0 | 0 | 0 | 0 | 0 | 0 | 0 | 0 | 0 | 0 | 0 | 0 | 0 |  | 0 | 0 | 0 | 0 | 0 | 0 | 0 | 0 | 0 | 0 | 0 | 0 | 0 | 0 | 0 | 0 | 0 | 0 |  | 0 | 0 | # | 38 | 1.38 | 524.4 | 7980.798 | 210.0210096 | 0 | 0 | 524.4 | 0 |  |  |  |  | 0 | 0 | # | Laterite | Hydrous Mg silicate-oxide | Hydrous Mg silicate-oxide |  | C | # | [48 empty] | #
Falcondo | Operating |  |  |  | Americano Nickel |  |  | 40.5 | [7 empty] | 1.42 | [12 empty] | 31.1 | [7 empty] | 1.53 | [12 empty] | 4.9 | [7 empty] | 1.4 | [12 empty] | 44.9 | [7 empty] | 1.28 | [12 empty] | 26.3 | [7 empty] | 1.36 | [12 empty] | C |  | 1.463438 | 0 | ResV-ResC 2018 | # | 0 | 0 | 0 | 0 | 0 | 0 | 0 | 1.11953 | 0 | 0 | 0 | 0 | 0 | 0 | 0 | 0 |  | 0 | 0 | 0 | 0 | 0 | 0 | 0 | 0 | 0 | 14681.51642 | 0 | 0 | 0 | 0 | 0 | 0 | 0 | 0 |  | 0 | 0 | 0 | 0 | 0 | 0 | 0 | 0 | 0 | 0.9324 | 0 | 0 | 0 | 0 | 0 | 0 | 0 | 0 |  | 0 | 0 | 0 | 0 | 0 | 0 | 0 | 0 | 0 | 12227.4936 | 0 | 0 | 0 | 0 | 0 | 0 | 0 | 0 |  | 0 | 0 | # | 76.5 | 1.463438 | 1119.53 | 14681.51642 | 191.9152 | 575.1 | 475.83 | 68.6 | 71.2 | 1.309551 | 932.4 | 12227.4936 | 171.7345 | 574.72 | 357.68 | # | Laterite | Hydrous Mg silicate-oxide | Hydrous Mg silicate-oxide |  | C | # | [48 empty] | #
Sorowako | Operating |  |  | OC | Vale |  | RKEF | 101.8 | [7 empty] | 1.76 | [12 empty] | 14.7 | [7 empty] | 1.64 | [12 empty] | 0 | [20 empty] | 101.8 | [7 empty] | 1.76 | [12 empty] | 14.7 | [7 empty] | 1.64 | [12 empty] | C |  | 1.744858 | 0 | AR 2018 | # | 0 | 0 | 0 | 0 | 0 | 0 | 0 | 2.03276 | 0 | 0 | 0 | 0 | 0 | 0 | 0 | 0 |  | 0 | 0 | 0 | 0 | 0 | 0 | 0 | 0 | 0 | 26657.61464 | 0 | 0 | 0 | 0 | 0 | 0 | 0 | 0 |  | 0 | 0 | 0 | 0 | 0 | 0 | 0 | 0 | 0 | 2.03276 | 0 | 0 | 0 | 0 | 0 | 0 | 0 | 0 |  | 0 | 0 | 0 | 0 | 0 | 0 | 0 | 0 | 0 | 26657.61464 | 0 | 0 | 0 | 0 | 0 | 0 | 0 | 0 |  | 0 | 0 | # | 116.5 | 1.744858 | 2032.76 | 26657.61464 | 228.8207 | 1791.68 | 241.08 | 0 | 116.5 | 1.744858 | 2032.76 | 26657.61464 | 228.8207 | 1791.68 | 241.08 | # | Laterite | Hydrous Mg silicate-oxide | Hydrous Mg silicate-oxide |  | C | # | [48 empty] | #
Koniambo | Operating |  |  | OC | Glencore-SMSP |  | RKEF | 12.8 | [7 empty] | 2.48 | [12 empty] | 43.6 | [7 empty] | 2.4 | [12 empty] | 83 | [7 empty] | 2.5 | [12 empty] | 11.7 | [7 empty] | 2.27 | [12 empty] | 30.1 | [7 empty] | 2.2 | [12 empty] | C |  | 2.466887 | 0 | AR 2018 | # | 0 | 0 | 0 | 0 | 0 | 0 | 0 | 3.43884 | 0 | 0 | 0 | 0 | 0 | 0 | 0 | 0 |  | 0 | 0 | 0 | 0 | 0 | 0 | 0 | 0 | 0 | 45096.94776 | 0 | 0 | 0 | 0 | 0 | 0 | 0 | 0 |  | 0 | 0 | 0 | 0 | 0 | 0 | 0 | 0 | 0 | 0.92779 | 0 | 0 | 0 | 0 | 0 | 0 | 0 | 0 |  | 0 | 0 | 0 | 0 | 0 | 0 | 0 | 0 | 0 | 12167.03806 | 0 | 0 | 0 | 0 | 0 | 0 | 0 | 0 |  | 0 | 0 | # | 139.4 | 2.466887 | 3438.84 | 45096.94776 | 323.5075 | 317.44 | 1046.4 | 2075 | 41.8 | 2.219593 | 927.79 | 12167.03806 | 291.0775 | 265.59 | 662.2 | # | Laterite | Hydrous Mg silicate-oxide | Hydrous Mg silicate-oxide |  | C | # | [48 empty] | #
Doniambo-SLN Group | Operating |  |  | OC | Eramet-Société Le Nickel (SLN) |  | RKEF | 39.4 | [7 empty] | 2.39 | [12 empty] | 65.7 | [7 empty] | 2.42 | [12 empty] | 84.5 | [7 empty] | 2.43 | [12 empty] | 17.1 | [7 empty] | 2.61 | [12 empty] | 19.2 | [7 empty] | 2.46 | [12 empty] | C |  | 2.418223 | 0 | AR 2018 | # | 0 | 0 | 0 | 0 | 0 | 0 | 0 | 4.58495 | 0 | 0 | 0 | 0 | 0 | 0 | 0 | 0 |  | 0 | 0 | 0 | 0 | 0 | 0 | 0 | 0 | 0 | 60127.0343 | 0 | 0 | 0 | 0 | 0 | 0 | 0 | 0 |  | 0 | 0 | 0 | 0 | 0 | 0 | 0 | 0 | 0 | 0.91863 | 0 | 0 | 0 | 0 | 0 | 0 | 0 | 0 |  | 0 | 0 | 0 | 0 | 0 | 0 | 0 | 0 | 0 | 12046.91382 | 0 | 0 | 0 | 0 | 0 | 0 | 0 | 0 |  | 0 | 0 | # | 189.6 | 2.418223 | 4584.95 | 60127.0343 | 317.1257 | 941.66 | 1589.94 | 2053.35 | 36.3 | 2.530661 | 918.63 | 12046.91382 | 331.8709 | 446.31 | 472.32 | # | Laterite | Hydrous Mg silicate-oxide | Hydrous Mg silicate-oxide |  | C | # | [48 empty] | #
Berong | Operating |  |  | OC | DMCI Holdings |  | DSO | 0 | [20 empty] | 0 | [20 empty] | 9.13 | [7 empty] | 1.55 | 0.08 | [11 empty] | 0 | [20 empty] | 0 | [20 empty] | C |  | 1.55 | 0.08 | AR 2011 | # | 0 | 0 | 0 | 0 | 0 | 0 | 0 | 0.141515 | 0.007304 | 0 | 0 | 0 | 0 | 0 | 0 | 0 |  | 0 | 0 | 0 | 0 | 0 | 0 | 0 | 0 | 0 | 1855.82771 | 530.413 | 0 | 0 | 0 | 0 | 0 | 0 | 0 |  | 0 | 0 | 0 | 0 | 0 | 0 | 0 | 0 | 0 | 0 | 0 | 0 | 0 | 0 | 0 | 0 | 0 | 0 |  | 0 | 0 | 0 | 0 | 0 | 0 | 0 | 0 | 0 | 0 | 0 | 0 | 0 | 0 | 0 | 0 | 0 | 0 |  | 0 | 0 | # | 9.13 | 1.55 | 141.515 | 2386.241 | 261.3626192 | 0 | 0 | 141.515 | 0 |  |  |  |  | 0 | 0 | # | Laterite | Hydrous Mg silicate-Oxide | Hydrous Mg silicate-oxide |  | C | # | [48 empty] | #
Moorsom | Deposit |  |  | OC | DMCI Holdings |  | DSO | 0 | [20 empty] | 0 | [20 empty] | 43 | [7 empty] | 0.8 | [12 empty] | 0 | [20 empty] | 0 | [20 empty] | C |  | 0.8 | 0 | AR 2011 | # | 0 | 0 | 0 | 0 | 0 | 0 | 0 | 0.344 | 0 | 0 | 0 | 0 | 0 | 0 | 0 | 0 |  | 0 | 0 | 0 | 0 | 0 | 0 | 0 | 0 | 0 | 4511.216 | 0 | 0 | 0 | 0 | 0 | 0 | 0 | 0 |  | 0 | 0 | 0 | 0 | 0 | 0 | 0 | 0 | 0 | 0 | 0 | 0 | 0 | 0 | 0 | 0 | 0 | 0 |  | 0 | 0 | 0 | 0 | 0 | 0 | 0 | 0 | 0 | 0 | 0 | 0 | 0 | 0 | 0 | 0 | 0 | 0 |  | 0 | 0 | # | 43 | 0.8 | 344 | 4511.216 | 104.912 | 0 | 0 | 344 | 0 |  |  |  |  | 0 | 0 | # | Laterite | Hydrous Mg silicate-Oxide | Hydrous Mg silicate-oxide |  | C | # | [48 empty] | #
Hinatuan-Taganaan | Operating |  |  | OC | Nickel Asia Corp |  | DSO | 0 | [20 empty] | 16.725 | [7 empty] | 1.160194 | [7 empty] | 27.69441 |  |  |  | 34.45032 | 2.812 | [7 empty] | 1.203503 | [7 empty] | 20.64057 |  |  |  | 35.01271 | 0 | [20 empty] | 2.958 | [7 empty] | 1.220014 | [7 empty] | 32.51271 |  |  |  | 34.39787 | C |  | 1.166427 | 0 | AR 2018 | # | 0 | 0 | 0 | 0 | 0 | 0 | 0 | 0.2278849 | 0 | 0 | 0 | 0 | 0 | 0 | 0 | 5.2123026 |  | 0 | 0 | 0 | 0 | 0 | 0 | 0 | 0 | 0 | 2988.483 | 0 | 0 | 0 | 0 | 0 | 0 | 0 | 484.7441418 |  | 0 | 0 | 0 | 0 | 0 | 0 | 0 | 0 | 0 | 0.036088 | 0 | 0 | 0 | 0 | 0 | 0 | 0 | 0.961726 |  | 0 | 0 | 0 | 0 | 0 | 0 | 0 | 0 | 0 | 473.258032 | 0 | 0 | 0 | 0 | 0 | 0 | 0 | 89.440518 |  | 0 | 0 | # | 19.537 | 1.166427 | 227.8849 | 3473.227 | 177.7769 | 0 | 194.0424 | 33.8425 | 2.958 | 1.220014 | 36.088 | 562.69855 | 190.2294 | 0 | 36.088 | # | Laterite | Hydrous Mg silicate-Oxide | Hydrous Mg silicate-oxide |  | C | # | [48 empty] | #
Agata Group | Deposit |  |  | OC | Mindoro Resources-75%, Minimax Mineral Expl.-25% |  | HPAL | 0.78 | [7 empty] | 1.1 | 0.06 | [6 empty] | 23 | 30 |  |  |  | 42 | [7 empty] | 1 | 0.05 | [6 empty] | 22 | 29 |  |  |  | 2.4 | [7 empty] | 1 | 0.04 | [6 empty] | 20 | 33 |  |  |  | 0 | [20 empty] | 0 | [20 empty] | C | C | 1.001726 | 0.04964143 | Tech Rep (2011-12) | # | 0 | 0 | 0 | 0 | 0 | 0 | 0 | 0.45258 | 0.022428 | 0 | 0 | 0 | 0 | 0 | 0 | 9.8994 |  | 0 | 0 | 0 | 0 | 0 | 0 | 0 | 0 | 0 | 5935.13412 | 1628.711 | 0 | 0 | 0 | 0 | 0 | 0 | 920.6442 |  | 0 | 0 | 0 | 0 | 0 | 0 | 0 | 0 | 0 | 0 | 0 | 0 | 0 | 0 | 0 | 0 | 0 | 0 |  | 0 | 0 | 0 | 0 | 0 | 0 | 0 | 0 | 0 | 0 | 0 | 0 | 0 | 0 | 0 | 0 | 0 | 0 |  | 0 | 0 | # | 45.18 | 1.001726 | 452.58 | 8484.489 | 187.793 | 8.58 | 420 | 24 | 0 |  |  |  |  | 0 | 0 | # | Laterite | Hydrous Mg silicate-oxide | Hydrous Mg silicate-oxide |  | C | # | [48 empty] | #
Alpha | Care & Maint. |  |  | OC | DMCI Mining Corp |  | DSO | 1.782 | [7 empty] | 1.34 | 0.031 | [6 empty] | 13.7 |  |  |  |  | 0.646 | [7 empty] | 1.22 | 0.039 | [6 empty] | 17.6 |  |  |  |  | 0.293 | [7 empty] | 1.23 | 0.044 | [6 empty] | 19.1 |  |  |  |  | 0 | [20 empty] | 0 | [20 empty] | C | C | 1.299666 | 0.03429915 | MDA 2011 | # | 0 | 0 | 0 | 0 | 0 | 0 | 0 | 0.0353639 | 0.00093328 | 0 | 0 | 0 | 0 | 0 | 0 | 0.413793 |  | 0 | 0 | 0 | 0 | 0 | 0 | 0 | 0 | 0 | 463.7621846 | 67.77435 | 0 | 0 | 0 | 0 | 0 | 0 | 38.482749 |  | 0 | 0 | 0 | 0 | 0 | 0 | 0 | 0 | 0 | 0 | 0 | 0 | 0 | 0 | 0 | 0 | 0 | 0 |  | 0 | 0 | 0 | 0 | 0 | 0 | 0 | 0 | 0 | 0 | 0 | 0 | 0 | 0 | 0 | 0 | 0 | 0 |  | 0 | 0 | # | 2.721 | 1.299666 | 35.3639 | 570.0193 | 209.4889 | 23.8788 | 7.8812 | 3.6039 | 0 |  |  |  |  | 0 | 0 | # | Laterite | Hydrous Mg silicate-oxide | Hydrous Mg silicate-oxide |  | C | # | [48 empty] | #
Rapid City II-Dinagat Island | Deposit |  |  | OC | Century Peak Metals |  | DSO | 0 | [20 empty] | 9.067 | [7 empty] | 1.07 | [7 empty] | 41.91022 |  |  |  |  | 0 | [20 empty] | 0 | [20 empty] | 0 | [20 empty] | C |  | 1.07 | 0 | AR 2015 | # | 0 | 0 | 0 | 0 | 0 | 0 | 0 | 0.0970169 | 0 | 0 | 0 | 0 | 0 | 0 | 0 | 3.8 |  | 0 | 0 | 0 | 0 | 0 | 0 | 0 | 0 | 0 | 1272.28 | 0 | 0 | 0 | 0 | 0 | 0 | 0 | 353.4 |  | 0 | 0 | 0 | 0 | 0 | 0 | 0 | 0 | 0 | 0 | 0 | 0 | 0 | 0 | 0 | 0 | 0 | 0 |  | 0 | 0 | 0 | 0 | 0 | 0 | 0 | 0 | 0 | 0 | 0 | 0 | 0 | 0 | 0 | 0 | 0 | 0 |  | 0 | 0 | # | 9.067 | 1.07 | 97.0169 | 1625.68 | 179.2963 | 0 | 97.0169 | 0 | 0 |  |  |  |  | 0 | 0 | # | Laterite | Hydrous Mg silicate-Oxide | Hydrous Mg silicate-oxide |  | C | # | [48 empty] | #
Rio Tuba | Operating |  |  | OC | Nickel Asia Corp-60% |  | HPAL, DSO | 0 | [20 empty] | 51.758 | [7 empty] | 1.264553 | [7 empty] | 29.11179 |  |  |  | 32.62432 | 9.605 | [7 empty] | 1.638457 | [7 empty] | 12.07801 |  |  |  | 37.28371 | 0 | [20 empty] | 48.854 | [7 empty] | 1.200703 | [7 empty] | 29.21646 |  |  |  | 31.17119 | C |  | 1.323079 | 0 | AR 2018 | # | 0 | 0 | 0 | 0 | 0 | 0 | 0 | 0.8118811 | 0 | 0 | 0 | 0 | 0 | 0 | 0 | 16.2277745 |  | 0 | 0 | 0 | 0 | 0 | 0 | 0 | 0 | 0 | 10647.01 | 0 | 0 | 0 | 0 | 0 | 0 | 0 | 1509.183 |  | 0 | 0 | 0 | 0 | 0 | 0 | 0 | 0 | 0 | 0.5865912 | 0 | 0 | 0 | 0 | 0 | 0 | 0 | 14.2734098 |  | 0 | 0 | 0 | 0 | 0 | 0 | 0 | 0 | 0 | 7692.557 | 0 | 0 | 0 | 0 | 0 | 0 | 0 | 1327.427 |  | 0 | 0 | # | 61.363 | 1.323079 | 811.8811 | 12156.19 | 198.103 | 0 | 654.5073 | 157.3738 | 48.854 | 1.200703 | 586.5912 | 9019.984 | 184.6314 | 0 | 586.5912 | # | Laterite | Hydrous Mg silicate-Oxide | Hydrous Mg silicate-oxide |  | C | # | [48 empty] | #
Toronto | Deposit |  |  | OC | Oriental Peninsula |  | DSO | 11.217919 | [7 empty] | 1.6 | 0.06 | [6 empty] | 21.26 |  |  |  |  | 14.4393 | [7 empty] | 1.57 | 0.04 | [6 empty] | 13.62 |  |  |  |  | 19.232123 | [7 empty] | 1.51 | 0.03 | [6 empty] | 13.11 |  |  |  |  | 0 | [20 empty] | 0 | [20 empty] | C | C | 1.551791 | 0.04071369 | Tech Rep 2008-04 | # | 0 | 0 | 0 | 0 | 0 | 0 | 0 | 0.6965887713 | 0.0182761083 | 0 | 0 | 0 | 0 | 0 | 0 | 6.872894 |  | 0 | 0 | 0 | 0 | 0 | 0 | 0 | 0 | 0 | 9135.065 | 1327.202 | 0 | 0 | 0 | 0 | 0 | 0 | 639.1791 |  | 0 | 0 | 0 | 0 | 0 | 0 | 0 | 0 | 0 | 0 | 0 | 0 | 0 | 0 | 0 | 0 | 0 | 0 |  | 0 | 0 | 0 | 0 | 0 | 0 | 0 | 0 | 0 | 0 | 0 | 0 | 0 | 0 | 0 | 0 | 0 | 0 |  | 0 | 0 | # | 44.889342 | 1.551791 | 696.5887713 | 11101.45 | 247.307 | 179.486704 | 226.69701 | 290.4050573 | 0 |  |  |  |  | 0 | 0 | # | Laterite | Hydrous Mg silicate-Oxide | Hydrous Mg silicate-Oxide |  | C | # | [48 empty] | #
Pulot | Deposit |  |  | OC | Oriental Peninsula |  | DSO | 4.642286 | [7 empty] | 1.43 | 0.08 | [6 empty] | 34.3 |  |  |  |  | 3.123499 | [7 empty] | 1.58 | 0.06 | [6 empty] | 21.86 |  |  |  |  | 1.89404 | [7 empty] | 1.59 | 0.06 | [6 empty] | 19.75 |  |  |  |  | 0 | [20 empty] | 0 | [20 empty] | C | C | 1.509874 | 0.06961153 | Tech Rep 2008-04 | # | 0 | 0 | 0 | 0 | 0 | 0 | 0 | 0.14585121 | 0.0067243522 | 0 | 0 | 0 | 0 | 0 | 0 | 2.649174 |  | 0 | 0 | 0 | 0 | 0 | 0 | 0 | 0 | 0 | 1912.693 | 488.3193 | 0 | 0 | 0 | 0 | 0 | 0 | 246.3732 |  | 0 | 0 | 0 | 0 | 0 | 0 | 0 | 0 | 0 | 0 | 0 | 0 | 0 | 0 | 0 | 0 | 0 | 0 |  | 0 | 0 | 0 | 0 | 0 | 0 | 0 | 0 | 0 | 0 | 0 | 0 | 0 | 0 | 0 | 0 | 0 | 0 |  | 0 | 0 | # | 9.659825 | 1.509874 | 145.85121 | 2647.385 | 274.0614 | 66.3846898 | 49.3512842 | 30.115236 | 0 |  |  |  |  | 0 | 0 | # | Laterite | Hydrous Mg silicate-Oxide | Hydrous Mg silicate-Oxide |  | C | # | [48 empty] | #
Serra do Tapa | Deposit |  |  |  | Horizonte Minerals |  |  | 14.296 | [7 empty] | 1.31 | 0.05 | [6 empty] | 16.42 | 41.27 |  |  |  | 55.971 | [7 empty] | 1.2 | 0.05 | [6 empty] | 17.02 | 40.62 |  |  |  | 2.68 | [7 empty] | 1.14 | 0.06 | [6 empty] | 22.32 | 35.87 |  |  |  | 0 | [20 empty] | 0 | [20 empty] | C | C | 1.219353 | 0.05036739 | Tech Rep (2019-09) | # | 0 | 0 | 0 | 0 | 0 | 0 | 0 | 0.8894816 | 0.0367415 | 0 | 0 | 0 | 0 | 0 | 0 | 12.4718434 |  | 0 | 0 | 0 | 0 | 0 | 0 | 0 | 0 | 0 | 11664.66 | 2668.15 | 0 | 0 | 0 | 0 | 0 | 0 | 1159.881 |  | 0 | 0 | 0 | 0 | 0 | 0 | 0 | 0 | 0 | 0 | 0 | 0 | 0 | 0 | 0 | 0 | 0 | 0 |  | 0 | 0 | 0 | 0 | 0 | 0 | 0 | 0 | 0 | 0 | 0 | 0 | 0 | 0 | 0 | 0 | 0 | 0 |  | 0 | 0 | # | 72.947 | 1.219353 | 889.4816 | 15492.69 | 212.3829 | 187.2776 | 671.652 | 30.552 | 0 |  |  |  |  | 0 | 0 | # | Laterite | Hydrous Mg silicate-oxide |  |  | C | # | [48 empty] | #
East Halmahera Group (Saprolite) | Operating |  |  |  | PT Antam |  | RKEF | 82.03 | [7 empty] | 1.983647 | 0.03359868 | [6 empty] | 12.01885 | 40.89048 |  |  |  | 93.24 | [7 empty] | 1.853512 | 0.03020378 | [6 empty] | 11.80161 | 41.46418 |  |  |  | 111.33 | [7 empty] | 1.84104 | 0.03869757 | [6 empty] | 12.47554 | 40.77374 |  |  |  | 64.24 | [7 empty] | 1.93769 | 0.03473848 | [6 empty] | 11.98596 | 40.85468 |  |  |  | 70.26 | [7 empty] | 1.804392 | 0.03039425 | [6 empty] | 11.66284 | 41.57917 |  |  |  | C | C | 1.885915 | 0.03447488 | AR 2018 | # | 0 | 0 | 0 | 0 | 0 | 0 | 0 | 5.405031 | 0.098805 | 0 | 0 | 0 | 0 | 0 | 0 | 34.7519 |  | 0 | 0 | 0 | 0 | 0 | 0 | 0 | 0 | 0 | 70881.58 | 7175.172 | 0 | 0 | 0 | 0 | 0 | 0 | 3231.9267 |  | 0 | 0 | 0 | 0 | 0 | 0 | 0 | 0 | 0 | 2.512538 | 0.043671 | 0 | 0 | 0 | 0 | 0 | 0 | 15.894094 |  | 0 | 0 | 0 | 0 | 0 | 0 | 0 | 0 | 0 | 32949.42 | 3171.367 | 0 | 0 | 0 | 0 | 0 | 0 | 1478.150742 |  | 0 | 0 | # | 286.6 | 1.885915 | 5405.031 | 81288.68 | 283.6311 | 1627.186 | 1728.215 | 2049.63 | 134.5 | 1.868058 | 2512.538 | 37598.94 | 279.546 | 1244.772 | 1267.766 | # | Laterite | Hydrous Mg silicate-oxide |  |  | C | # | [48 empty] | #
North Konawe Group (Saprolite) | Operating |  |  |  | PT Antam |  | RKEF | 30.42 | [7 empty] | 1.702235 | 0.0455194 | [6 empty] | 16.30906 | 36.23506 |  |  |  | 56.47 | [7 empty] | 1.742855 | 0.03580131 | [6 empty] | 15.84054 | 36.72375 |  |  |  | 79.83 | [7 empty] | 1.562097 | 0.03970562 | [6 empty] | 15.26732 | 37.40765 |  |  |  | 18.04 | [7 empty] | 1.67 | 0.04 | [6 empty] | 13.55239 | 38.18357 |  |  |  | 35.92 | [7 empty] | 1.601615 | 0.04 | [6 empty] | 14.89728 | 37.55697 |  |  |  | C | C | 1.648892 | 0.03944398 | AR 2018 | # | 0 | 0 | 0 | 0 | 0 | 0 | 0 | 2.749032 | 0.065761 | 0 | 0 | 0 | 0 | 0 | 0 | 26.094271 |  | 0 | 0 | 0 | 0 | 0 | 0 | 0 | 0 | 0 | 36050.81 | 4775.533 | 0 | 0 | 0 | 0 | 0 | 0 | 2426.767203 |  | 0 | 0 | 0 | 0 | 0 | 0 | 0 | 0 | 0 | 0.876568 | 0.021584 | 0 | 0 | 0 | 0 | 0 | 0 | 7.795955 |  | 0 | 0 | 0 | 0 | 0 | 0 | 0 | 0 | 0 | 11495.31 | 1567.42 | 0 | 0 | 0 | 0 | 0 | 0 | 725.023815 |  | 0 | 0 | # | 166.72 | 1.648892 | 2749.032 | 43253.11 | 259.4356 | 517.82 | 984.19 | 1247.022 | 53.96 | 1.624477 | 876.568 | 13787.76 | 255.5181 | 301.268 | 575.3 | # | Laterite | Hydrous Mg silicate-oxide |  |  | C | # | [48 empty] | #
Pomalaa (Saprolite) | Operating |  |  |  | PT Antam |  | RKEF | 8.99 | [7 empty] | 1.93 | 0.03 | [6 empty] | 13.81 | 42.84 |  |  |  | 12.63 | [7 empty] | 1.79 | 0.03 | [6 empty] | 13.04 | 42.59 |  |  |  | 9.13 | [7 empty] | 1.73 | 0.03 | [6 empty] | 12.38 | 42.76 |  |  |  | 7.67 | [7 empty] | 1.89 | 0.03 | [6 empty] | 13.53 | 43.16 |  |  |  | 11.14 | [7 empty] | 1.75 | 0.03 | [6 empty] | 12.85 | 42.68 |  |  |  | C | C | 1.813115 | 0.03 | AR 2018 | # | 0 | 0 | 0 | 0 | 0 | 0 | 0 | 0.557533 | 0.009225 | 0 | 0 | 0 | 0 | 0 | 0 | 4.018765 |  | 0 | 0 | 0 | 0 | 0 | 0 | 0 | 0 | 0 | 7311.487762 | 669.9151089 | 0 | 0 | 0 | 0 | 0 | 0 | 373.745145 |  | 0 | 0 | 0 | 0 | 0 | 0 | 0 | 0 | 0 | 0.339913 | 0.005643 | 0 | 0 | 0 | 0 | 0 | 0 | 2.469241 |  | 0 | 0 | 0 | 0 | 0 | 0 | 0 | 0 | 0 | 4457.619082 | 409.792 | 0 | 0 | 0 | 0 | 0 | 0 | 229.639413 |  | 0 | 0 | # | 30.75 | 1.813115 | 557.533 | 8355.148 | 271.7121 | 173.507 | 226.077 | 157.949 | 18.81 | 1.807087 | 339.913 | 5097.05 | 270.9756 | 144.963 | 194.95 | # | Laterite | Hydrous Mg silicate-oxide |  |  | C | # | [48 empty] | #
Pulau-Gag Island (Saprolite) | Deposit |  |  |  | PT Antam |  | RKEF | 8.68 | [7 empty] | 2.06 | 0.05 | [6 empty] | 16.25 | 36.46 |  |  |  | 31.42 | [7 empty] | 1.97 | 0.04 | [6 empty] | 15.34 | 38.83 |  |  |  | 76.76 | [7 empty] | 1.88 | 0.04 | [6 empty] | 16.26 | 37.6 |  |  |  | 6.48 | [7 empty] | 1.96 | 0.05 | [6 empty] | 16.2 | 36.32 |  |  |  | 22.39 | [7 empty] | 1.87 | 0.04 | [6 empty] | 15.4 | 38.9 |  |  |  | C | C | 1.917568 | 0.04074277 | AR 2018 | # | 0 | 0 | 0 | 0 | 0 | 0 | 0 | 2.24087 | 0.047612 | 0 | 0 | 0 | 0 | 0 | 0 | 18.711504 |  | 0 | 0 | 0 | 0 | 0 | 0 | 0 | 0 | 0 | 29386.76918 | 3457.561 | 0 | 0 | 0 | 0 | 0 | 0 | 1740.169872 |  | 0 | 0 | 0 | 0 | 0 | 0 | 0 | 0 | 0 | 0.545701 | 0.012196 | 0 | 0 | 0 | 0 | 0 | 0 | 4.49782 |  | 0 | 0 | 0 | 0 | 0 | 0 | 0 | 0 | 0 | 7156.322914 | 885.6677 | 0 | 0 | 0 | 0 | 0 | 0 | 418.29726 |  | 0 | 0 | # | 116.86 | 1.917568 | 2240.87 | 34584.5 | 295.9481 | 178.808 | 618.974 | 1443.088 | 28.87 | 1.890201 | 545.701 | 8460.288 | 293.0477 | 127.008 | 418.693 | # | Laterite | Hydrous Mg silicate-oxide |  |  | C | # | [48 empty] | #
Botolan | Deposit |  |  | OC | NiHAO Mineral Resources Int'l |  | DSO | 0 | [20 empty] | 4.585851 | [7 empty] | 1.05 | 0.04 | [6 empty] | 18.33 |  |  |  |  | 1.232187 | [7 empty] | 1.092084 | [7 empty] | 24.08516 |  |  |  |  | 0 | [20 empty] | 0 | [20 empty] | C | C | 1.058913 | 0.0315285 | AR 2010 | # | 0 | 0 | 0 | 0 | 0 | 0 | 0 | 0.061607955 | 0.0018343404 | 0 | 0 | 0 | 0 | 0 | 0 | 1.137361 |  | 0 | 0 | 0 | 0 | 0 | 0 | 0 | 0 | 0 | 807.9267 | 133.2089 | 0 | 0 | 0 | 0 | 0 | 0 | 105.7745 |  | 0 | 0 | 0 | 0 | 0 | 0 | 0 | 0 | 0 | 0 | 0 | 0 | 0 | 0 | 0 | 0 | 0 | 0 |  | 0 | 0 | 0 | 0 | 0 | 0 | 0 | 0 | 0 | 0 | 0 | 0 | 0 | 0 | 0 | 0 | 0 | 0 |  | 0 | 0 | # | 5.818038 | 1.058913 | 61.607955 | 1046.91 | 179.9421 | 0 | 48.1514355 | 13.4565195 | 0 |  |  |  |  | 0 | 0 | # | Laterite | Hydrous Mg silicate-oxide |  |  | C | # | [48 empty] | #
Manticao | Deposit |  |  | OC | NiHAO Mineral Resources Int'l |  | DSO | 0.4272 | [7 empty] | 1.11 | 0.05 | [6 empty] | 23 |  |  |  |  | 0.6324 | [7 empty] | 1 | 0.04 | [6 empty] | 22.11 |  |  |  |  | 0 | [20 empty] | 0 | [20 empty] | 0 | [20 empty] | C | C | 1.044349 | 0.04403171 | AR 2010 | # | 0 | 0 | 0 | 0 | 0 | 0 | 0 | 0.01106592 | 0.00046656 | 0 | 0 | 0 | 0 | 0 | 0 | 0.23807964 |  | 0 | 0 | 0 | 0 | 0 | 0 | 0 | 0 | 0 | 145.1185 | 33.88137 | 0 | 0 | 0 | 0 | 0 | 0 | 22.14140652 |  | 0 | 0 | 0 | 0 | 0 | 0 | 0 | 0 | 0 | 0 | 0 | 0 | 0 | 0 | 0 | 0 | 0 | 0 |  | 0 | 0 | 0 | 0 | 0 | 0 | 0 | 0 | 0 | 0 | 0 | 0 | 0 | 0 | 0 | 0 | 0 | 0 |  | 0 | 0 | # | 1.0596 | 1.044349 | 11.06592 | 201.1412 | 189.8275 | 4.74192 | 6.324 | 0 | 0 |  |  |  |  | 0 | 0 | # | Laterite | Hydrous Mg silicate-oxide |  |  | C | # | [48 empty] | #
Avalon-Bulong | C&M |  |  | OC | Dragon Mountain Gold, Wingstar Investments |  | HPAL | 0 | [20 empty] | 88 | [7 empty] | 0.86 | 0.053 | [11 empty] | 81.8 | [7 empty] | 0.79 | 0.06 | [11 empty] | 0 | [20 empty] | 0 | [20 empty] | C | C | 0.826278 | 0.0563722 | WA MINEDEX | # | 0 | 0 | 0 | 0 | 0 | 0 | 0 | 1.40302 | 0.09572 | 0 | 0 | 0 | 0 | 0 | 0 | 0 |  | 0 | 0 | 0 | 0 | 0 | 0 | 0 | 0 | 0 | 18399.20428 | 6951.141 | 0 | 0 | 0 | 0 | 0 | 0 | 0 |  | 0 | 0 | 0 | 0 | 0 | 0 | 0 | 0 | 0 | 0 | 0 | 0 | 0 | 0 | 0 | 0 | 0 | 0 |  | 0 | 0 | 0 | 0 | 0 | 0 | 0 | 0 | 0 | 0 | 0 | 0 | 0 | 0 | 0 | 0 | 0 | 0 |  | 0 | 0 | # | 169.8 | 0.826278 | 1403.02 | 25350.35 | 149.2953 | 0 | 756.8 | 646.22 | 0 |  |  |  |  | 0 | 0 | # | Laterite | Hydrous Mg silicate-oxide-clay silicate | Hydrous Mg silicate-oxide-clay silicate |  | C | # | [48 empty] | #
Morro de Engenho | Deposit |  |  |  | unknown |  |  | 0 | [20 empty] | 0 | [20 empty] | 38.6 | [7 empty] | 1.1 | [12 empty] | 0 | [20 empty] | 0 | [20 empty] | NC |  | 1.1 | 0 | Berger et al (2011) | # | 0 | 0 | 0 | 0 | 0 | 0 | 0 | 0.4246 | 0 | 0 | 0 | 0 | 0 | 0 | 0 | 0 |  | 0 | 0 | 0 | 0 | 0 | 0 | 0 | 0 | 0 | 5568.2044 | 0 | 0 | 0 | 0 | 0 | 0 | 0 | 0 |  | 0 | 0 | 0 | 0 | 0 | 0 | 0 | 0 | 0 | 0 | 0 | 0 | 0 | 0 | 0 | 0 | 0 | 0 |  | 0 | 0 | 0 | 0 | 0 | 0 | 0 | 0 | 0 | 0 | 0 | 0 | 0 | 0 | 0 | 0 | 0 | 0 |  | 0 | 0 | # | 38.6 | 1.1 | 424.6 | 5568.2044 | 144.254 | 0 | 0 | 424.6 | 0 |  |  |  |  | 0 | 0 | # | Laterite | Hydrous Mg silicate | Hydrous Mg silicate |  | NC | # | [48 empty] | #
Santa Fé-Iporá | Deposit |  |  |  | unknown |  |  | 0 | [20 empty] | 0 | [20 empty] | 61 | [7 empty] | 1.5 | 0.06 | [11 empty] | 0 | [20 empty] | 0 | [20 empty] | NC | NC | 1.5 | 0.06 | Berger et al (2011) | # | 0 | 0 | 0 | 0 | 0 | 0 | 0 | 0.915 | 0.0366 | 0 | 0 | 0 | 0 | 0 | 0 | 0 |  | 0 | 0 | 0 | 0 | 0 | 0 | 0 | 0 | 0 | 11999.31 | 2657.875 | 0 | 0 | 0 | 0 | 0 | 0 | 0 |  | 0 | 0 | 0 | 0 | 0 | 0 | 0 | 0 | 0 | 0 | 0 | 0 | 0 | 0 | 0 | 0 | 0 | 0 |  | 0 | 0 | 0 | 0 | 0 | 0 | 0 | 0 | 0 | 0 | 0 | 0 | 0 | 0 | 0 | 0 | 0 | 0 |  | 0 | 0 | # | 61 | 1.5 | 915 | 14657.18 | 240.2817144 | 0 | 0 | 915 | 0 |  |  |  |  | 0 | 0 | # | Laterite | Hydrous Mg silicate | Hydrous Mg silicate |  | NC | # | [48 empty] | #
South-east Kalimantan | Deposit |  |  |  | PT Kreasitama Rimba Persada (?) |  | DSO? | 0 | [20 empty] | 0 | [20 empty] | 56 | [7 empty] | 1.5 | [12 empty] | 0 | [20 empty] | 0 | [20 empty] | NC |  | 1.5 | 0 | Berger et al (2011) | # | 0 | 0 | 0 | 0 | 0 | 0 | 0 | 0.84 | 0 | 0 | 0 | 0 | 0 | 0 | 0 | 0 |  | 0 | 0 | 0 | 0 | 0 | 0 | 0 | 0 | 0 | 11015.76 | 0 | 0 | 0 | 0 | 0 | 0 | 0 | 0 |  | 0 | 0 | 0 | 0 | 0 | 0 | 0 | 0 | 0 | 0 | 0 | 0 | 0 | 0 | 0 | 0 | 0 | 0 |  | 0 | 0 | 0 | 0 | 0 | 0 | 0 | 0 | 0 | 0 | 0 | 0 | 0 | 0 | 0 | 0 | 0 | 0 |  | 0 | 0 | # | 56 | 1.5 | 840 | 11015.76 | 196.71 | 0 | 0 | 840 | 0 |  |  |  |  | 0 | 0 | # | Laterite | Hydrous Mg silicate | Hydrous Mg silicate |  | NC | # | [48 empty] | #
Tagaung Taung | Operating | 96.16317 | 23.63453 | OC | TISCO (Tata), CNMC |  | RKEF | 0 | [20 empty] | 0 | [20 empty] | 40 | [7 empty] | 2.15 | [12 empty] | 0 | [20 empty] | 0 | [20 empty] | NC | NC | 2.15 | 0 | Berger et al (2011) | # | 0 | 0 | 0 | 0 | 0 | 0 | 0 | 0.86 | 0 | 0 | 0 | 0 | 0 | 0 | 0 | 0 |  | 0 | 0 | 0 | 0 | 0 | 0 | 0 | 0 | 0 | 11278.04 | 0 | 0 | 0 | 0 | 0 | 0 | 0 | 0 |  | 0 | 0 | 0 | 0 | 0 | 0 | 0 | 0 | 0 | 0 | 0 | 0 | 0 | 0 | 0 | 0 | 0 | 0 |  | 0 | 0 | 0 | 0 | 0 | 0 | 0 | 0 | 0 | 0 | 0 | 0 | 0 | 0 | 0 | 0 | 0 | 0 |  | 0 | 0 | # | 40 | 2.15 | 860 | 11278.04 | 281.951 | 0 | 0 | 860 | 0 |  |  |  |  | 0 | 0 | # | Laterite | Hydrous Mg silicate | Hydrous Mg silicate |  | NC | # | [48 empty] | #
Ba | Deposit |  |  |  | unknown |  |  | 0 | [20 empty] | 0 | [20 empty] | 2.5 | [7 empty] | 1.55 | [12 empty] | 0 | [20 empty] | 0 | [20 empty] | NC |  | 1.55 | 0 | SMME (2013) | # | 0 | 0 | 0 | 0 | 0 | 0 | 0 | 0.03875 | 0 | 0 | 0 | 0 | 0 | 0 | 0 | 0 |  | 0 | 0 | 0 | 0 | 0 | 0 | 0 | 0 | 0 | 508.1675 | 0 | 0 | 0 | 0 | 0 | 0 | 0 | 0 |  | 0 | 0 | 0 | 0 | 0 | 0 | 0 | 0 | 0 | 0 | 0 | 0 | 0 | 0 | 0 | 0 | 0 | 0 |  | 0 | 0 | 0 | 0 | 0 | 0 | 0 | 0 | 0 | 0 | 0 | 0 | 0 | 0 | 0 | 0 | 0 | 0 |  | 0 | 0 | # | 2.5 | 1.55 | 38.75 | 508.1675 | 203.267 | 0 | 0 | 38.75 | 0 |  |  |  |  | 0 | 0 | # | Laterite | Hydrous Mg silicate |  |  | NC | # | [48 empty] | #
Serovskoe (Serov) | Deposit |  |  |  | unknown |  |  | 0 | [20 empty] | 0 | [20 empty] | 770 | [7 empty] | 0.77 | 0.043 |  | 1.7 | [9 empty] | 0 | [20 empty] | 0 | [20 empty] | NC | NC | 0.77 | 0.043 | Berger et al (2011); Herrington et al (2005) | # | 0 | 0 | 0 | 0 | 0 | 0 | 0 | 5.929 | 0.3311 | 0 | 1309 | 0 | 0 | 0 | 0 | 0 |  | 0 | 0 | 0 | 0 | 0 | 0 | 0 | 0 | 0 | 77752.906 | 24044.32 | 0 | 43623.37 | 0 | 0 | 0 | 0 | 0 |  | 0 | 0 | 0 | 0 | 0 | 0 | 0 | 0 | 0 | 0 | 0 | 0 | 0 | 0 | 0 | 0 | 0 | 0 |  | 0 | 0 | 0 | 0 | 0 | 0 | 0 | 0 | 0 | 0 | 0 | 0 | 0 | 0 | 0 | 0 | 0 | 0 |  | 0 | 0 | # | 770 | 0.77 | 5929 | 145420.6 | 188.8579 | 0 | 0 | 5929 | 0 |  |  |  |  | 0 | 0 | # | Laterite | Hydrous Mg silicate-Clay silicate |  |  | NC | # | [48 empty] | #
Sidamo | Deposit |  |  |  | unknown |  |  | 0 | [20 empty] | 0 | [20 empty] | 17 | [7 empty] | 1.3 | [12 empty] | 0 | [20 empty] | 0 | [20 empty] | NC |  | 1.3 | 0 | Tadesse et al (2003) | # | 0 | 0 | 0 | 0 | 0 | 0 | 0 | 0.221 | 0 | 0 | 0 | 0 | 0 | 0 | 0 | 0 |  | 0 | 0 | 0 | 0 | 0 | 0 | 0 | 0 | 0 | 2898.194 | 0 | 0 | 0 | 0 | 0 | 0 | 0 | 0 |  | 0 | 0 | 0 | 0 | 0 | 0 | 0 | 0 | 0 | 0 | 0 | 0 | 0 | 0 | 0 | 0 | 0 | 0 |  | 0 | 0 | 0 | 0 | 0 | 0 | 0 | 0 | 0 | 0 | 0 | 0 | 0 | 0 | 0 | 0 | 0 | 0 |  | 0 | 0 | # | 17 | 1.3 | 221 | 2898.194 | 170.482 | 0 | 0 | 221 | 0 |  |  |  |  | 0 | 0 | # | Laterite | Hydrous Mg silicate-clay silicate-oxide | Hydrous Mg silicate-clay silicate-oxide |  | NC | # | [48 empty] | #
Jacupiranga | Deposit |  |  |  | unknown |  |  | 0 | [20 empty] | 0 | [20 empty] | 13 | [7 empty] | 1.4 | [12 empty] | 0 | [20 empty] | 0 | [20 empty] | NC |  | 1.4 | 0 | Berger et al (2011) | # | 0 | 0 | 0 | 0 | 0 | 0 | 0 | 0.182 | 0 | 0 | 0 | 0 | 0 | 0 | 0 | 0 |  | 0 | 0 | 0 | 0 | 0 | 0 | 0 | 0 | 0 | 2386.748 | 0 | 0 | 0 | 0 | 0 | 0 | 0 | 0 |  | 0 | 0 | 0 | 0 | 0 | 0 | 0 | 0 | 0 | 0 | 0 | 0 | 0 | 0 | 0 | 0 | 0 | 0 |  | 0 | 0 | 0 | 0 | 0 | 0 | 0 | 0 | 0 | 0 | 0 | 0 | 0 | 0 | 0 | 0 | 0 | 0 |  | 0 | 0 | # | 13 | 1.4 | 182 | 2386.748 | 183.596 | 0 | 0 | 182 | 0 |  |  |  |  | 0 | 0 | # | Laterite | Hydrous Mg silicate-clay silicate-oxide |  |  | NC | # | [48 empty] | #
Tiuba-Biankouma | Deposit |  |  |  | Compagnie Miniere du Bafing (CMB) |  |  | 0 | [20 empty] | 0 | [20 empty] | 293 | [7 empty] | 1.46 | 0.11 | [11 empty] | 0 | [20 empty] | 0 | [20 empty] | NC | NC | 1.46 | 0.11 | Berger et al (2011) | # | 0 | 0 | 0 | 0 | 0 | 0 | 0 | 4.2778 | 0.3223 | 0 | 0 | 0 | 0 | 0 | 0 | 0 |  | 0 | 0 | 0 | 0 | 0 | 0 | 0 | 0 | 0 | 56099.0692 | 23405.27 | 0 | 0 | 0 | 0 | 0 | 0 | 0 |  | 0 | 0 | 0 | 0 | 0 | 0 | 0 | 0 | 0 | 0 | 0 | 0 | 0 | 0 | 0 | 0 | 0 | 0 |  | 0 | 0 | 0 | 0 | 0 | 0 | 0 | 0 | 0 | 0 | 0 | 0 | 0 | 0 | 0 | 0 | 0 | 0 |  | 0 | 0 | # | 293 | 1.46 | 4277.8 | 79504.34 | 271.3458764 | 0 | 0 | 4277.8 | 0 |  |  |  |  | 0 | 0 | # | Laterite | Hydrous Mg silicate-clay silicate-oxide |  |  | NC | # | [48 empty] | #
Bahodopi | Deposit |  |  |  | Vale |  | RKEF | 0 | [20 empty] | 0 | [20 empty] | 175 | [7 empty] | 1.77 | [12 empty] | 0 | [20 empty] | 0 | [20 empty] | NC |  | 1.77 | 0 | Dalvi & Bacon (2004) | # | 0 | 0 | 0 | 0 | 0 | 0 | 0 | 3.0975 | 0 | 0 | 0 | 0 | 0 | 0 | 0 | 0 |  | 0 | 0 | 0 | 0 | 0 | 0 | 0 | 0 | 0 | 40620.615 | 0 | 0 | 0 | 0 | 0 | 0 | 0 | 0 |  | 0 | 0 | 0 | 0 | 0 | 0 | 0 | 0 | 0 | 0 | 0 | 0 | 0 | 0 | 0 | 0 | 0 | 0 |  | 0 | 0 | 0 | 0 | 0 | 0 | 0 | 0 | 0 | 0 | 0 | 0 | 0 | 0 | 0 | 0 | 0 | 0 |  | 0 | 0 | # | 175 | 1.77 | 3097.5 | 40620.615 | 232.1178 | 0 | 0 | 3097.5 | 0 |  |  |  |  | 0 | 0 | # | Laterite | Hydrous Mg silicate-oxide | Hydrous Mg silicate-oxide |  | NC | # | [48 empty] | #
Buli | Deposit |  |  | OC | unknown |  | DSO? | 0 | [20 empty] | 0 | [20 empty] | 194.6 | [7 empty] | 1.1 | [12 empty] | 0 | [20 empty] | 0 | [20 empty] | NC |  | 1.1 | 0 | Berger et al (2011) | # | 0 | 0 | 0 | 0 | 0 | 0 | 0 | 2.1406 | 0 | 0 | 0 | 0 | 0 | 0 | 0 | 0 |  | 0 | 0 | 0 | 0 | 0 | 0 | 0 | 0 | 0 | 28071.8284 | 0 | 0 | 0 | 0 | 0 | 0 | 0 | 0 |  | 0 | 0 | 0 | 0 | 0 | 0 | 0 | 0 | 0 | 0 | 0 | 0 | 0 | 0 | 0 | 0 | 0 | 0 |  | 0 | 0 | 0 | 0 | 0 | 0 | 0 | 0 | 0 | 0 | 0 | 0 | 0 | 0 | 0 | 0 | 0 | 0 |  | 0 | 0 | # | 194.6 | 1.1 | 2140.6 | 28071.8284 | 144.254 | 0 | 0 | 2140.6 | 0 |  |  |  |  | 0 | 0 | # | Laterite | Hydrous Mg silicate-oxide | Hydrous Mg silicate-oxide |  | NC | # | [48 empty] | #
Mount Kpote | Deposit |  |  |  | unknown |  |  | 0 | [20 empty] | 0 | [20 empty] | 12.25 | [7 empty] | 0.83 | 0.045 | [11 empty] | 0 | [20 empty] | 0 | [20 empty] | NC | NC | 0.83 | 0.045 | pers. comm. Golightly | # | 0 | 0 | 0 | 0 | 0 | 0 | 0 | 0.101675 | 0.0055125 | 0 | 0 | 0 | 0 | 0 | 0 | 0 |  | 0 | 0 | 0 | 0 | 0 | 0 | 0 | 0 | 0 | 1333.36595 | 400.3151 | 0 | 0 | 0 | 0 | 0 | 0 | 0 |  | 0 | 0 | 0 | 0 | 0 | 0 | 0 | 0 | 0 | 0 | 0 | 0 | 0 | 0 | 0 | 0 | 0 | 0 |  | 0 | 0 | 0 | 0 | 0 | 0 | 0 | 0 | 0 | 0 | 0 | 0 | 0 | 0 | 0 | 0 | 0 | 0 |  | 0 | 0 | # | 12.25 | 0.83 | 101.675 | 1733.681 | 141.5249858 | 0 | 0 | 101.675 | 0 |  |  |  |  | 0 | 0 | # | Laterite | Hydrous Mg silicate-oxide | Hydrous Mg silicate-oxide |  | NC | # | [48 empty] | #
Gasquet Mountain | Deposit |  |  |  | unknown |  |  | 0 | [20 empty] | 0 | [20 empty] | 34.02 | [7 empty] | 0.86 | 0.09 | [11 empty] | 0 | [20 empty] | 0 | [20 empty] | NC | NC | 0.86 | 0.09 | pers. comm. Golightly | # | 0 | 0 | 0 | 0 | 0 | 0 | 0 | 0.292572 | 0.030618 | 0 | 0 | 0 | 0 | 0 | 0 | 0 |  | 0 | 0 | 0 | 0 | 0 | 0 | 0 | 0 | 0 | 3836.789208 | 2223.465 | 0 | 0 | 0 | 0 | 0 | 0 | 0 |  | 0 | 0 | 0 | 0 | 0 | 0 | 0 | 0 | 0 | 0 | 0 | 0 | 0 | 0 | 0 | 0 | 0 | 0 |  | 0 | 0 | 0 | 0 | 0 | 0 | 0 | 0 | 0 | 0 | 0 | 0 | 0 | 0 | 0 | 0 | 0 | 0 |  | 0 | 0 | # | 34.02 | 0.86 | 292.572 | 6060.254 | 178.1379716 | 0 | 0 | 292.572 | 0 |  |  |  |  | 0 | 0 | # | Laterite | Hydrous Mg silicate-oxide | Hydrous Mg silicate-oxide |  | NC | # | [48 empty] | #
Red Flat Mountain | Deposit |  |  |  | unknown |  |  | 0 | [20 empty] | 0 | [20 empty] | 14.5152 | [7 empty] | 0.91 | [12 empty] | 0 | [20 empty] | 0 | [20 empty] | NC |  | 0.91 | 0 | pers. comm. Golightly | # | 0 | 0 | 0 | 0 | 0 | 0 | 0 | 0.13208832 | 0 | 0 | 0 | 0 | 0 | 0 | 0 | 0 |  | 0 | 0 | 0 | 0 | 0 | 0 | 0 | 0 | 0 | 1732.206 | 0 | 0 | 0 | 0 | 0 | 0 | 0 | 0 |  | 0 | 0 | 0 | 0 | 0 | 0 | 0 | 0 | 0 | 0 | 0 | 0 | 0 | 0 | 0 | 0 | 0 | 0 |  | 0 | 0 | 0 | 0 | 0 | 0 | 0 | 0 | 0 | 0 | 0 | 0 | 0 | 0 | 0 | 0 | 0 | 0 |  | 0 | 0 | # | 14.5152 | 0.91 | 132.08832 | 1732.206 | 119.3374 | 0 | 0 | 132.08832 | 0 |  |  |  |  | 0 | 0 | # | Laterite | Hydrous Mg silicate-oxide | Hydrous Mg silicate-oxide |  | NC | # | [48 empty] | #
Riddle (Nickel Mountain) | Deposit |  |  |  | unknown |  |  | 0 | [20 empty] | 0 | [20 empty] | 37.5 | [7 empty] | 1.1 | [12 empty] | 0 | [20 empty] | 0 | [20 empty] | NC |  | 1.1 | 0 | Berger et al (2011) | # | 0 | 0 | 0 | 0 | 0 | 0 | 0 | 0.4125 | 0 | 0 | 0 | 0 | 0 | 0 | 0 | 0 |  | 0 | 0 | 0 | 0 | 0 | 0 | 0 | 0 | 0 | 5409.525 | 0 | 0 | 0 | 0 | 0 | 0 | 0 | 0 |  | 0 | 0 | 0 | 0 | 0 | 0 | 0 | 0 | 0 | 0 | 0 | 0 | 0 | 0 | 0 | 0 | 0 | 0 |  | 0 | 0 | 0 | 0 | 0 | 0 | 0 | 0 | 0 | 0 | 0 | 0 | 0 | 0 | 0 | 0 | 0 | 0 |  | 0 | 0 | # | 37.5 | 1.1 | 412.5 | 5409.525 | 144.254 | 0 | 0 | 412.5 | 0 |  |  |  |  | 0 | 0 | # | Laterite | Hydrous Mg silicate-oxide | Hydrous Mg silicate-oxide |  | NC | # | [48 empty] | #
Loma de Niquel (Loma de Hierro) | Depleted? |  |  |  | Venezuelan Gov't |  | RKEF | 0 | [20 empty] | 0 | [20 empty] | 11.1326 | [7 empty] | 1.390748 | [12 empty] | 0 | [20 empty] | 0 | [20 empty] | NC |  | 1.390748 | 0 |  | # | 0 | 0 | 0 | 0 | 0 | 0 | 0 | 0.1548264 | 0 | 0 | 0 | 0 | 0 | 0 | 0 | 0 |  | 0 | 0 | 0 | 0 | 0 | 0 | 0 | 0 | 0 | 2030.393 | 0 | 0 | 0 | 0 | 0 | 0 | 0 | 0 |  | 0 | 0 | 0 | 0 | 0 | 0 | 0 | 0 | 0 | 0 | 0 | 0 | 0 | 0 | 0 | 0 | 0 | 0 |  | 0 | 0 | 0 | 0 | 0 | 0 | 0 | 0 | 0 | 0 | 0 | 0 | 0 | 0 | 0 | 0 | 0 | 0 |  | 0 | 0 | # | 11.1326 | 1.390748 | 154.8264 | 2030.393 | 182.3827 | 0 | 0 | 154.8264 | 0 |  |  |  |  | 0 | 0 | # | Laterite | Hydrous Mg silicate-oxide | Hydrous Mg silicate-oxide |  | NC | # | [48 empty] | #
Morro de Niquel | Deposit |  |  |  | unknown |  |  | 0 | [20 empty] | 0 | [20 empty] | 24.1 | [7 empty] | 1.3 | [12 empty] | 0 | [20 empty] | 0 | [20 empty] | NC |  | 1.3 | 0 | Berger et al (2011) | # | 0 | 0 | 0 | 0 | 0 | 0 | 0 | 0.3133 | 0 | 0 | 0 | 0 | 0 | 0 | 0 | 0 |  | 0 | 0 | 0 | 0 | 0 | 0 | 0 | 0 | 0 | 4108.6162 | 0 | 0 | 0 | 0 | 0 | 0 | 0 | 0 |  | 0 | 0 | 0 | 0 | 0 | 0 | 0 | 0 | 0 | 0 | 0 | 0 | 0 | 0 | 0 | 0 | 0 | 0 |  | 0 | 0 | 0 | 0 | 0 | 0 | 0 | 0 | 0 | 0 | 0 | 0 | 0 | 0 | 0 | 0 | 0 | 0 |  | 0 | 0 | # | 24.1 | 1.3 | 313.3 | 4108.6162 | 170.482 | 0 | 0 | 313.3 | 0 |  |  |  |  | 0 | 0 | # | Laterite | Hydrous Mg silicate-oxide |  |  | NC | # | [48 empty] | #
Água Branca | Deposit |  |  |  | unknown |  |  | 0 | [20 empty] | 0 | [20 empty] | 4.531 | [7 empty] | 1.4 | [12 empty] | 0 | [20 empty] | 0 | [20 empty] | NC |  | 1.4 | 0 | Radaelli (2000) | # | 0 | 0 | 0 | 0 | 0 | 0 | 0 | 0.063434 | 0 | 0 | 0 | 0 | 0 | 0 | 0 | 0 |  | 0 | 0 | 0 | 0 | 0 | 0 | 0 | 0 | 0 | 831.873476 | 0 | 0 | 0 | 0 | 0 | 0 | 0 | 0 |  | 0 | 0 | 0 | 0 | 0 | 0 | 0 | 0 | 0 | 0 | 0 | 0 | 0 | 0 | 0 | 0 | 0 | 0 |  | 0 | 0 | 0 | 0 | 0 | 0 | 0 | 0 | 0 | 0 | 0 | 0 | 0 | 0 | 0 | 0 | 0 | 0 |  | 0 | 0 | # | 4.531 | 1.4 | 63.434 | 831.873476 | 183.596 | 0 | 0 | 63.434 | 0 |  |  |  |  | 0 | 0 | # | Laterite | Hydrous Mg silicate-oxide |  |  | NC | # | [48 empty] | #
Diorama | Deposit |  |  |  | unknown |  |  | 0 | [20 empty] | 0 | [20 empty] | 11.104 | [7 empty] | 1.33 | [12 empty] | 0 | [20 empty] | 0 | [20 empty] | NC |  | 1.33 | 0 | Radaelli (2000) | # | 0 | 0 | 0 | 0 | 0 | 0 | 0 | 0.1476832 | 0 | 0 | 0 | 0 | 0 | 0 | 0 | 0 |  | 0 | 0 | 0 | 0 | 0 | 0 | 0 | 0 | 0 | 1936.717 | 0 | 0 | 0 | 0 | 0 | 0 | 0 | 0 |  | 0 | 0 | 0 | 0 | 0 | 0 | 0 | 0 | 0 | 0 | 0 | 0 | 0 | 0 | 0 | 0 | 0 | 0 |  | 0 | 0 | 0 | 0 | 0 | 0 | 0 | 0 | 0 | 0 | 0 | 0 | 0 | 0 | 0 | 0 | 0 | 0 |  | 0 | 0 | # | 11.104 | 1.33 | 147.6832 | 1936.717 | 174.4162 | 0 | 0 | 147.6832 | 0 |  |  |  |  | 0 | 0 | # | Laterite | Hydrous Mg silicate-oxide |  |  | NC | # | [48 empty] | #
Tira Pressa | Deposit |  |  |  | unknown |  |  | 0 | [20 empty] | 0 | [20 empty] | 45.602 | [7 empty] | 1.55 | [12 empty] | 0 | [20 empty] | 0 | [20 empty] | NC |  | 1.55 | 0 | Radaelli (2000) | # | 0 | 0 | 0 | 0 | 0 | 0 | 0 | 0.706831 | 0 | 0 | 0 | 0 | 0 | 0 | 0 | 0 |  | 0 | 0 | 0 | 0 | 0 | 0 | 0 | 0 | 0 | 9269.381734 | 0 | 0 | 0 | 0 | 0 | 0 | 0 | 0 |  | 0 | 0 | 0 | 0 | 0 | 0 | 0 | 0 | 0 | 0 | 0 | 0 | 0 | 0 | 0 | 0 | 0 | 0 |  | 0 | 0 | 0 | 0 | 0 | 0 | 0 | 0 | 0 | 0 | 0 | 0 | 0 | 0 | 0 | 0 | 0 | 0 |  | 0 | 0 | # | 45.602 | 1.55 | 706.831 | 9269.381734 | 203.267 | 0 | 0 | 706.831 | 0 |  |  |  |  | 0 | 0 | # | Laterite | Hydrous Mg silicate-oxide |  |  | NC | # | [48 empty] | #
Montes Claros | Deposit |  |  |  | unknown |  |  | 0 | [20 empty] | 0 | [20 empty] | 49.966 | [7 empty] | 1.26 | [12 empty] | 0 | [20 empty] | 0 | [20 empty] | NC |  | 1.26 | 0 | Radaelli (2000) | # | 0 | 0 | 0 | 0 | 0 | 0 | 0 | 0.6295716 | 0 | 0 | 0 | 0 | 0 | 0 | 0 | 0 |  | 0 | 0 | 0 | 0 | 0 | 0 | 0 | 0 | 0 | 8256.202 | 0 | 0 | 0 | 0 | 0 | 0 | 0 | 0 |  | 0 | 0 | 0 | 0 | 0 | 0 | 0 | 0 | 0 | 0 | 0 | 0 | 0 | 0 | 0 | 0 | 0 | 0 |  | 0 | 0 | 0 | 0 | 0 | 0 | 0 | 0 | 0 | 0 | 0 | 0 | 0 | 0 | 0 | 0 | 0 | 0 |  | 0 | 0 | # | 49.966 | 1.26 | 629.5716 | 8256.202 | 165.2364 | 0 | 0 | 629.5716 | 0 |  |  |  |  | 0 | 0 | # | Laterite | Hydrous Mg silicate-oxide |  |  | NC | # | [48 empty] | #
Morro Sem Bone-Morro do Leme | Deposit |  |  |  | GK Resources |  |  | 0 | [20 empty] | 0 | [20 empty] | 58.003 | [7 empty] | 1.771674 | [12 empty] | 0 | [20 empty] | 0 | [20 empty] | NC |  | 1.771674 | 0 | media (12 Sept 2019) | # | 0 | 0 | 0 | 0 | 0 | 0 | 0 | 1.0276241 | 0 | 0 | 0 | 0 | 0 | 0 | 0 | 0 |  | 0 | 0 | 0 | 0 | 0 | 0 | 0 | 0 | 0 | 13476.26 | 0 | 0 | 0 | 0 | 0 | 0 | 0 | 0 |  | 0 | 0 | 0 | 0 | 0 | 0 | 0 | 0 | 0 | 0 | 0 | 0 | 0 | 0 | 0 | 0 | 0 | 0 |  | 0 | 0 | 0 | 0 | 0 | 0 | 0 | 0 | 0 | 0 | 0 | 0 | 0 | 0 | 0 | 0 | 0 | 0 |  | 0 | 0 | # | 58.003 | 1.771674 | 1027.6241 | 13476.26 | 232.3373 | 0 | 0 | 1027.6241 | 0 |  |  |  |  | 0 | 0 | # | Laterite | Hydrous Mg silicate-oxide |  |  | NC | # | [48 empty] | #
Buruktal | C&M |  |  |  | Mechel Steel Group OAO (MTL) |  |  | 0 | [20 empty] | 0 | [20 empty] | 70.3685 | [7 empty] | 0.8573615 | 0.1 | [11 empty] | 0 | [20 empty] | 0 | [20 empty] | NC | NC | 0.8573615 | 0.1 | Form 20F (2011, 2012) | # | 0 | 0 | 0 | 0 | 0 | 0 | 0 | 0.6033124 | 0.0703685 | 0 | 0 | 0 | 0 | 0 | 0 | 0 |  | 0 | 0 | 0 | 0 | 0 | 0 | 0 | 0 | 0 | 7911.839 | 5110.127 | 0 | 0 | 0 | 0 | 0 | 0 | 0 |  | 0 | 0 | 0 | 0 | 0 | 0 | 0 | 0 | 0 | 0 | 0 | 0 | 0 | 0 | 0 | 0 | 0 | 0 |  | 0 | 0 | 0 | 0 | 0 | 0 | 0 | 0 | 0 | 0 | 0 | 0 | 0 | 0 | 0 | 0 | 0 | 0 |  | 0 | 0 | # | 70.3685 | 0.8573615 | 603.3124 | 13021.97 | 185.0539 | 0 | 0 | 603.3124 | 0 |  |  |  |  | 0 | 0 | # | Laterite | Hydrous Mg silicate-Oxide |  |  | NC | # | [48 empty] | #
Cheremshanskoe | Deposit |  |  |  | unknown |  |  | 0 | [20 empty] | 0 | [20 empty] | 45 | [7 empty] | 1.6 | 0.024 | [11 empty] | 0 | [20 empty] | 0 | [20 empty] | NC | NC | 1.6 | 0.024 | Berger et al (2011) | # | 0 | 0 | 0 | 0 | 0 | 0 | 0 | 0.72 | 0.0108 | 0 | 0 | 0 | 0 | 0 | 0 | 0 |  | 0 | 0 | 0 | 0 | 0 | 0 | 0 | 0 | 0 | 9442.08 | 784.2908592 | 0 | 0 | 0 | 0 | 0 | 0 | 0 |  | 0 | 0 | 0 | 0 | 0 | 0 | 0 | 0 | 0 | 0 | 0 | 0 | 0 | 0 | 0 | 0 | 0 | 0 |  | 0 | 0 | 0 | 0 | 0 | 0 | 0 | 0 | 0 | 0 | 0 | 0 | 0 | 0 | 0 | 0 | 0 | 0 |  | 0 | 0 | # | 45 | 1.6 | 720 | 10226.37 | 227.2527 | 0 | 0 | 720 | 0 |  |  |  |  | 0 | 0 | # | Laterite | Hydrous Mg silicate-Oxide |  |  | NC | # | [48 empty] | #
Rogozhinskoe (Rogozha) | Deposit |  |  |  | unknown |  |  | 0 | [20 empty] | 0 | [20 empty] | 2.5 | [7 empty] | 0.8 | 0.06 | [11 empty] | 0 | [20 empty] | 0 | [20 empty] | NC | NC | 0.8 | 0.06 | Berger et al (2011) | # | 0 | 0 | 0 | 0 | 0 | 0 | 0 | 0.02 | 0.0015 | 0 | 0 | 0 | 0 | 0 | 0 | 0 |  | 0 | 0 | 0 | 0 | 0 | 0 | 0 | 0 | 0 | 262.28 | 108.929286 | 0 | 0 | 0 | 0 | 0 | 0 | 0 |  | 0 | 0 | 0 | 0 | 0 | 0 | 0 | 0 | 0 | 0 | 0 | 0 | 0 | 0 | 0 | 0 | 0 | 0 |  | 0 | 0 | 0 | 0 | 0 | 0 | 0 | 0 | 0 | 0 | 0 | 0 | 0 | 0 | 0 | 0 | 0 | 0 |  | 0 | 0 | # | 2.5 | 0.8 | 20 | 371.209286 | 148.4837144 | 0 | 0 | 20 | 0 |  |  |  |  | 0 | 0 | # | Laterite | Hydrous Mg silicate-Oxide |  |  | NC | # | [48 empty] | #
Sinarskoe | Deposit |  |  |  | unknown |  |  | 0 | [20 empty] | 0 | [20 empty] | 18 | [7 empty] | 1.07 | 0.055 | [11 empty] | 0 | [20 empty] | 0 | [20 empty] | NC | NC | 1.07 | 0.055 | Berger et al (2011) | # | 0 | 0 | 0 | 0 | 0 | 0 | 0 | 0.1926 | 0.0099 | 0 | 0 | 0 | 0 | 0 | 0 | 0 |  | 0 | 0 | 0 | 0 | 0 | 0 | 0 | 0 | 0 | 2525.7564 | 718.9332876 | 0 | 0 | 0 | 0 | 0 | 0 | 0 |  | 0 | 0 | 0 | 0 | 0 | 0 | 0 | 0 | 0 | 0 | 0 | 0 | 0 | 0 | 0 | 0 | 0 | 0 |  | 0 | 0 | 0 | 0 | 0 | 0 | 0 | 0 | 0 | 0 | 0 | 0 | 0 | 0 | 0 | 0 | 0 | 0 |  | 0 | 0 | # | 18 | 1.07 | 192.6 | 3244.69 | 180.2605382 | 0 | 0 | 192.6 | 0 |  |  |  |  | 0 | 0 | # | Laterite | Hydrous Mg silicate-Oxide |  |  | NC | # | [48 empty] | #
KNP West-Goongarrie: Big Four | Deposit |  |  | OC | Ardea Resources |  | HPAL | 0 | [20 empty] | 34.2 | [7 empty] | 0.71 | 0.08 | [11 empty] | 7.6 | [7 empty] | 0.61 | 0.09 | [11 empty] | 0 | [20 empty] | 0 | [20 empty] | C | C | 0.6918182 | 0.08181818 | AR 2018 | # | 0 | 0 | 0 | 0 | 0 | 0 | 0 | 0.28918 | 0.0342 | 0 | 0 | 0 | 0 | 0 | 0 | 0 |  | 0 | 0 | 0 | 0 | 0 | 0 | 0 | 0 | 0 | 3792.30652 | 2483.588 | 0 | 0 | 0 | 0 | 0 | 0 | 0 |  | 0 | 0 | 0 | 0 | 0 | 0 | 0 | 0 | 0 | 0 | 0 | 0 | 0 | 0 | 0 | 0 | 0 | 0 |  | 0 | 0 | 0 | 0 | 0 | 0 | 0 | 0 | 0 | 0 | 0 | 0 | 0 | 0 | 0 | 0 | 0 | 0 |  | 0 | 0 | # | 41.8 | 0.6918182 | 289.18 | 6275.894 | 150.141 | 0 | 242.82 | 46.36 | 0 |  |  |  |  | 0 | 0 | # | Laterite | Oxide | Oxide |  | C | # | [48 empty] | #
KNP West-Goongarrie: Goongarrie South | Deposit |  |  | OC | Ardea Resources |  | HPAL | 5.8 | [7 empty] | 1.08 | 0.14 | [11 empty] | 51.4 | [7 empty] | 0.78 | 0.08 | [11 empty] | 25.8 | [7 empty] | 0.63 | 0.07 | [11 empty] | 0 | [20 empty] | 0 | [20 empty] | C | C | 0.7543373 | 0.08108434 | AR 2018 | # | 0 | 0 | 0 | 0 | 0 | 0 | 0 | 0.6261 | 0.0673 | 0 | 0 | 0 | 0 | 0 | 0 | 0 |  | 0 | 0 | 0 | 0 | 0 | 0 | 0 | 0 | 0 | 8210.6754 | 4887.294 | 0 | 0 | 0 | 0 | 0 | 0 | 0 |  | 0 | 0 | 0 | 0 | 0 | 0 | 0 | 0 | 0 | 0 | 0 | 0 | 0 | 0 | 0 | 0 | 0 | 0 |  | 0 | 0 | 0 | 0 | 0 | 0 | 0 | 0 | 0 | 0 | 0 | 0 | 0 | 0 | 0 | 0 | 0 | 0 |  | 0 | 0 | # | 83 | 0.7543373 | 626.1 | 13097.97 | 157.8069 | 62.64 | 400.92 | 162.54 | 0 |  |  |  |  | 0 | 0 | # | Laterite | Oxide | Oxide |  | C | # | [48 empty] | #
KNP West-Goongarrie: Highway | Deposit |  |  | OC | Ardea Resources |  | HPAL | 0 | [20 empty] | 52.9 | [7 empty] | 0.66 | 0.04 | [11 empty] | 34.1 | [7 empty] | 0.64 | 0.04 | [11 empty] | 0 | [20 empty] | 0 | [20 empty] | C | C | 0.6521609 | 0.04 | AR 2018 | # | 0 | 0 | 0 | 0 | 0 | 0 | 0 | 0.56738 | 0.0348 | 0 | 0 | 0 | 0 | 0 | 0 | 0 |  | 0 | 0 | 0 | 0 | 0 | 0 | 0 | 0 | 0 | 7440.62132 | 2527.159 | 0 | 0 | 0 | 0 | 0 | 0 | 0 |  | 0 | 0 | 0 | 0 | 0 | 0 | 0 | 0 | 0 | 0 | 0 | 0 | 0 | 0 | 0 | 0 | 0 | 0 |  | 0 | 0 | 0 | 0 | 0 | 0 | 0 | 0 | 0 | 0 | 0 | 0 | 0 | 0 | 0 | 0 | 0 | 0 |  | 0 | 0 | # | 87 | 0.6521609 | 567.38 | 9967.781 | 114.5722 | 0 | 349.14 | 218.24 | 0 |  |  |  |  | 0 | 0 | # | Laterite | Oxide | Oxide |  | C | # | [48 empty] | #
KNP West-Goongarrie: Scotia | Deposit |  |  | OC | Ardea Resources |  | HPAL | 0 | [20 empty] | 0 | [20 empty] | 11.2 | [7 empty] | 0.77 | 0.08 | [11 empty] | 0 | [20 empty] | 0 | [20 empty] | C | C | 0.77 | 0.08 | AR 2018 | # | 0 | 0 | 0 | 0 | 0 | 0 | 0 | 0.08624 | 0.00896 | 0 | 0 | 0 | 0 | 0 | 0 | 0 |  | 0 | 0 | 0 | 0 | 0 | 0 | 0 | 0 | 0 | 1130.95136 | 650.6709 | 0 | 0 | 0 | 0 | 0 | 0 | 0 |  | 0 | 0 | 0 | 0 | 0 | 0 | 0 | 0 | 0 | 0 | 0 | 0 | 0 | 0 | 0 | 0 | 0 | 0 |  | 0 | 0 | 0 | 0 | 0 | 0 | 0 | 0 | 0 | 0 | 0 | 0 | 0 | 0 | 0 | 0 | 0 | 0 |  | 0 | 0 | # | 11.2 | 0.77 | 86.24 | 1781.622 | 159.0734192 | 0 | 0 | 86.24 | 0 |  |  |  |  | 0 | 0 | # | Laterite | Oxide | Oxide |  | C | # | [48 empty] | #
Ravensthorpe | C&M |  |  | OC | First Quantum |  | HPAL | 86.8 | [7 empty] | 0.6345161 | 0.02854839 | [11 empty] | 141.9 | [7 empty] | 0.58 | 0.03 | [11 empty] | 110 | [7 empty] | 0.52 | 0.02 | [11 empty] | 81.8 | [7 empty] | 0.63 | 0.03 | [11 empty] | 115.4 | [7 empty] | 0.58 | 0.03 | [11 empty] | C | C | 0.5744848 | 0.02638028 | AIF 2018 | # | 0 | 0 | 0 | 0 | 0 | 0 | 0 | 1.94578 | 0.08935 | 0 | 0 | 0 | 0 | 0 | 0 | 0 |  | 0 | 0 | 0 | 0 | 0 | 0 | 0 | 0 | 0 | 25516.95892 | 6488.554 | 0 | 0 | 0 | 0 | 0 | 0 | 0 |  | 0 | 0 | 0 | 0 | 0 | 0 | 0 | 0 | 0 | 1.18466 | 0.05916 | 0 | 0 | 0 | 0 | 0 | 0 | 0 |  | 0 | 0 | 0 | 0 | 0 | 0 | 0 | 0 | 0 | 15535.63124 | 4296.171 | 0 | 0 | 0 | 0 | 0 | 0 | 0 |  | 0 | 0 | # | 338.7 | 0.5744848 | 1945.78 | 32005.51 | 94.49517 | 550.76 | 823.02 | 572 | 197.2 | 0.6007404 | 1184.66 | 19831.8 | 100.5669 | 515.34 | 669.32 | # | Laterite | Oxide | Oxide |  | C | # | [48 empty] | #
Wingellina | Deposit |  |  | OC | Metals X |  | HPAL | 37.6 | [7 empty] | 0.98 | 0.07 | [11 empty] | 130.9 | [7 empty] | 0.91 | 0.07 | [11 empty] | 14.1 | [7 empty] | 0.87 | 0.06 | [11 empty] | 0 | [20 empty] | 168.4 | [7 empty] | 0.93 | 0.07 | [11 empty] | C | C | 0.9213253 | 0.06922782 | QR 2018-06 | # | 0 | 0 | 0 | 0 | 0 | 0 | 0 | 1.68234 | 0.12641 | 0 | 0 | 0 | 0 | 0 | 0 | 0 |  | 0 | 0 | 0 | 0 | 0 | 0 | 0 | 0 | 0 | 22062.20676 | 9179.834 | 0 | 0 | 0 | 0 | 0 | 0 | 0 |  | 0 | 0 | 0 | 0 | 0 | 0 | 0 | 0 | 0 | 1.56612 | 0.11788 | 0 | 0 | 0 | 0 | 0 | 0 | 0 |  | 0 | 0 | 0 | 0 | 0 | 0 | 0 | 0 | 0 | 20538.09768 | 8560.389 | 0 | 0 | 0 | 0 | 0 | 0 | 0 |  | 0 | 0 | # | 182.6 | 0.9213253 | 1682.34 | 31242.04 | 171.0955 | 368.48 | 1191.19 | 122.67 | 168.4 | 0.93 | 1566.12 | 29098.49 | 172.7938668 | 0 | 1566.12 | # | Laterite | Oxide | Oxide |  | C | # | [48 empty] | #
Pacific Highway | Deposit |  |  | OC | unclear |  | HPAL? | 0 | [20 empty] | 0 | [20 empty] | 0.697 | [7 empty] | 0.9043 | 0.1157 | [8 empty] | 39.5 |  |  | 0 | [20 empty] | 0 | [20 empty] | C | C | 0.9043 | 0.1157 | media 6 June 2018 | # | 0 | 0 | 0 | 0 | 0 | 0 | 0 | 0.006302971 | 0.000806429 | 0 | 0 | 0 | 0 | 0 | 0 | 0 |  | 27.5315 | 0 | 0 | 0 | 0 | 0 | 0 | 0 | 0 | 82.65716 | 58.56249 | 0 | 0 | 0 | 0 | 0 | 0 | 0 |  | 9.91134 | 0 | 0 | 0 | 0 | 0 | 0 | 0 | 0 | 0 | 0 | 0 | 0 | 0 | 0 | 0 | 0 | 0 |  | 0 | 0 | 0 | 0 | 0 | 0 | 0 | 0 | 0 | 0 | 0 | 0 | 0 | 0 | 0 | 0 | 0 | 0 |  | 0 | 0 | # | 0.697 | 0.9043 | 6.302971 | 151.131 | 216.8307 | 0 | 0 | 6.302971 | 0 |  |  |  |  | 0 | 0 | # | Laterite | Oxide | Oxide |  | C | # | [48 empty] | #
Cawse | Deposit |  |  | OC | Wingstar Investments (?) |  | HPAL | 0 | [20 empty] | 55.518 | [7 empty] | 0.717 | 0.04 | [11 empty] | 0 | [20 empty] | 3.757 | [7 empty] | 0.65 | 0.04 | [11 empty] | 0 | [20 empty] | C | C | 0.717 | 0.04 | WA MINEDEX | # | 0 | 0 | 0 | 0 | 0 | 0 | 0 | 0.39806406 | 0.0222072 | 0 | 0 | 0 | 0 | 0 | 0 | 0 |  | 0 | 0 | 0 | 0 | 0 | 0 | 0 | 0 | 0 | 5220.212 | 1612.676 | 0 | 0 | 0 | 0 | 0 | 0 | 0 |  | 0 | 0 | 0 | 0 | 0 | 0 | 0 | 0 | 0 | 0.0244205 | 0.0015028 | 0 | 0 | 0 | 0 | 0 | 0 | 0 |  | 0 | 0 | 0 | 0 | 0 | 0 | 0 | 0 | 0 | 320.250437 | 109.1326 | 0 | 0 | 0 | 0 | 0 | 0 | 0 |  | 0 | 0 | # | 55.518 | 0.717 | 398.06406 | 6832.888 | 123.0751896 | 0 | 398.06406 | 0 | 3.757 | 0.65 | 24.4205 | 429.3831 | 114.2888096 | 24.4205 | 0 | # | Laterite | Oxide | Oxide |  | C | # | [48 empty] | #
Claude Hills | Deposit |  |  | OC | Metals X |  | HPAL | 0 | [20 empty] | 0 | [20 empty] | 33.3 | [7 empty] | 0.81 | 0.07 | [11 empty] | 0 | [20 empty] | 0 | [20 empty] | C | C | 0.81 | 0.07 | AR 2018 | # | 0 | 0 | 0 | 0 | 0 | 0 | 0 | 0.26973 | 0.02331 | 0 | 0 | 0 | 0 | 0 | 0 | 0 |  | 0 | 0 | 0 | 0 | 0 | 0 | 0 | 0 | 0 | 3537.23922 | 1692.761 | 0 | 0 | 0 | 0 | 0 | 0 | 0 |  | 0 | 0 | 0 | 0 | 0 | 0 | 0 | 0 | 0 | 0 | 0 | 0 | 0 | 0 | 0 | 0 | 0 | 0 |  | 0 | 0 | 0 | 0 | 0 | 0 | 0 | 0 | 0 | 0 | 0 | 0 | 0 | 0 | 0 | 0 | 0 | 0 |  | 0 | 0 | # | 33.3 | 0.81 | 269.73 | 5230 | 157.0570668 | 0 | 0 | 269.73 | 0 |  |  |  |  | 0 | 0 | # | Laterite | Oxide | Oxide |  | C | # | [48 empty] | #
Mount Thirsty | Deposit |  |  | OC | Barra Resources50%, Conico50% |  | HPAL? | 0 | [20 empty] | 16.6 | [7 empty] | 0.6 | 0.14 | [11 empty] | 15.34 | [7 empty] | 0.51 | 0.11 | [11 empty] | 0 | [20 empty] | 0 | [20 empty] | C | C | 0.5567752 | 0.1255917 | AR 2018 | # | 0 | 0 | 0 | 0 | 0 | 0 | 0 | 0.177834 | 0.040114 | 0 | 0 | 0 | 0 | 0 | 0 | 0 |  | 0 | 0 | 0 | 0 | 0 | 0 | 0 | 0 | 0 | 2332.115076 | 2913.06 | 0 | 0 | 0 | 0 | 0 | 0 | 0 |  | 0 | 0 | 0 | 0 | 0 | 0 | 0 | 0 | 0 | 0 | 0 | 0 | 0 | 0 | 0 | 0 | 0 | 0 |  | 0 | 0 | 0 | 0 | 0 | 0 | 0 | 0 | 0 | 0 | 0 | 0 | 0 | 0 | 0 | 0 | 0 | 0 |  | 0 | 0 | # | 31.94 | 0.5567752 | 177.834 | 5245.175 | 164.2196 | 0 | 99.6 | 78.234 | 0 |  |  |  |  | 0 | 0 | # | Laterite | Oxide | Oxide |  | C | # | [48 empty] | #
Nindilbillup Group | Deposit |  |  | OC | Australasian Mining |  | HPAL | 0 | [20 empty] | 0 | [20 empty] | 49 | [7 empty] | 0.5610204 | 0.02114286 | [6 empty] | 7.14898 |  |  |  |  | 0 | [20 empty] | 0 | [20 empty] | C | C | 0.5610204 | 0.02114286 | WA MINEDEX | # | 0 | 0 | 0 | 0 | 0 | 0 | 0 | 0.2749 | 0.01036 | 0 | 0 | 0 | 0 | 0 | 0 | 3.503 |  | 0 | 0 | 0 | 0 | 0 | 0 | 0 | 0 | 0 | 3605.0386 | 752.3383 | 0 | 0 | 0 | 0 | 0 | 0 | 325.779 |  | 0 | 0 | 0 | 0 | 0 | 0 | 0 | 0 | 0 | 0 | 0 | 0 | 0 | 0 | 0 | 0 | 0 | 0 |  | 0 | 0 | 0 | 0 | 0 | 0 | 0 | 0 | 0 | 0 | 0 | 0 | 0 | 0 | 0 | 0 | 0 | 0 |  | 0 | 0 | # | 49 | 0.5610204 | 274.9 | 4683.156 | 95.57461 | 0 | 0 | 274.9 | 0 |  |  |  |  | 0 | 0 | # | Laterite | Oxide | Oxide |  | C | # | [48 empty] | #
Sconi North-Bell Creek Group | Deposit |  |  | OC | Australian Mines |  | HPAL | 7.8 | [7 empty] | 0.96 | 0.07 | [11 empty] | 5 | [7 empty] | 0.8324 | 0.0404 | [11 empty] | 0 | [20 empty] | 0 | [20 empty] | 0 | [20 empty] | C | C | 0.91015625 | 0.0584375 | media 21 Oct. 2013 | # | 0 | 0 | 0 | 0 | 0 | 0 | 0 | 0.1165 | 0.00748 | 0 | 0 | 0 | 0 | 0 | 0 | 0 |  | 0 | 0 | 0 | 0 | 0 | 0 | 0 | 0 | 0 | 1527.781 | 543.194 | 0 | 0 | 0 | 0 | 0 | 0 | 0 |  | 0 | 0 | 0 | 0 | 0 | 0 | 0 | 0 | 0 | 0 | 0 | 0 | 0 | 0 | 0 | 0 | 0 | 0 |  | 0 | 0 | 0 | 0 | 0 | 0 | 0 | 0 | 0 | 0 | 0 | 0 | 0 | 0 | 0 | 0 | 0 | 0 |  | 0 | 0 | # | 12.8 | 0.91015625 | 116.5 | 2070.975 | 161.7949 | 74.88 | 41.62 | 0 | 0 |  |  |  |  | 0 | 0 | # | Laterite | Oxide | Oxide |  | C | # | [48 empty] | #
Sconi South-Kokomo | Deposit |  |  | OC | Australian Mines |  | HPAL | 2.2 | [7 empty] | 0.57 | 0.11 | [8 empty] | 80 |  |  | 17.2 | [7 empty] | 0.56 | 0.09 | [8 empty] | 49 |  |  | 10.2 | [7 empty] | 0.36 | 0.04 | [8 empty] | 59 |  |  | 0 | [20 empty] | 0 | [20 empty] | C | C | 0.4918243 | 0.07425676 | media 21 Oct. 2013 | # | 0 | 0 | 0 | 0 | 0 | 0 | 0 | 0.14558 | 0.02198 | 0 | 0 | 0 | 0 | 0 | 0 | 0 |  | 1620.6 | 0 | 0 | 0 | 0 | 0 | 0 | 0 | 0 | 1909.13612 | 1596.177 | 0 | 0 | 0 | 0 | 0 | 0 | 0 |  | 583.416 | 0 | 0 | 0 | 0 | 0 | 0 | 0 | 0 | 0 | 0 | 0 | 0 | 0 | 0 | 0 | 0 | 0 |  | 0 | 0 | 0 | 0 | 0 | 0 | 0 | 0 | 0 | 0 | 0 | 0 | 0 | 0 | 0 | 0 | 0 | 0 |  | 0 | 0 | # | 29.6 | 0.4918243 | 145.58 | 4088.729 | 138.1327 | 12.54 | 96.32 | 36.72 | 0 |  |  |  |  | 0 | 0 | # | Laterite | Oxide | Oxide |  | C | # | [48 empty] | #
Sconi North-Minnimoolka | Deposit |  |  | OC | Australian Mines |  | HPAL | 4.7 | [7 empty] | 0.82 | 0.05 | [11 empty] | 0.9 | [7 empty] | 0.78 | 0.04 | [11 empty] | 0 | [20 empty] | 0 | [20 empty] | 0 | [20 empty] | C | C | 0.8135714 | 0.04839286 | media 21 Oct. 2013 | # | 0 | 0 | 0 | 0 | 0 | 0 | 0 | 0.04556 | 0.00271 | 0 | 0 | 0 | 0 | 0 | 0 | 0 |  | 0 | 0 | 0 | 0 | 0 | 0 | 0 | 0 | 0 | 597.47384 | 196.7989 | 0 | 0 | 0 | 0 | 0 | 0 | 0 |  | 0 | 0 | 0 | 0 | 0 | 0 | 0 | 0 | 0 | 0 | 0 | 0 | 0 | 0 | 0 | 0 | 0 | 0 |  | 0 | 0 | 0 | 0 | 0 | 0 | 0 | 0 | 0 | 0 | 0 | 0 | 0 | 0 | 0 | 0 | 0 | 0 |  | 0 | 0 | # | 5.6 | 0.8135714 | 45.56 | 794.2728 | 141.8344 | 38.54 | 7.02 | 0 | 0 |  |  |  |  | 0 | 0 | # | Laterite | Oxide | Oxide |  | C | # | [48 empty] | #
Sconi South-Lucknow | Deposit |  |  | OC | Australian Mines |  | HPAL | 1.7 | [7 empty] | 0.45 | 0.1 | [8 empty] | 103 |  |  | 10.6 | [7 empty] | 0.27 | 0.07 | [8 empty] | 128 |  |  | 1.5 | [7 empty] | 0.4 | 0.07 | [8 empty] | 41 |  |  | 0 | [20 empty] | 0 | [20 empty] | C | C | 0.3063043 | 0.07369565 | media 21 Oct. 2013 | # | 0 | 0 | 0 | 0 | 0 | 0 | 0 | 0.04227 | 0.01017 | 0 | 0 | 0 | 0 | 0 | 0 | 0 |  | 1593.4 | 0 | 0 | 0 | 0 | 0 | 0 | 0 | 0 | 554.32878 | 738.5406 | 0 | 0 | 0 | 0 | 0 | 0 | 0 |  | 573.624 | 0 | 0 | 0 | 0 | 0 | 0 | 0 | 0 | 0 | 0 | 0 | 0 | 0 | 0 | 0 | 0 | 0 |  | 0 | 0 | 0 | 0 | 0 | 0 | 0 | 0 | 0 | 0 | 0 | 0 | 0 | 0 | 0 | 0 | 0 | 0 |  | 0 | 0 | # | 13.8 | 0.3063043 | 42.27 | 1866.493 | 135.2531 | 7.65 | 28.62 | 6 | 0 |  |  |  |  | 0 | 0 | # | Laterite | Oxide | Oxide |  | C | # | [48 empty] | #
Owendale | Deposit |  |  | OC | Platina Resources |  | HPAL? | 7.8 | [7 empty] | 0.13 | 0.07 | 0.42 | [7 empty] | 435 |  |  | 12.5 | [7 empty] | 0.11 | 0.06 | 0.26 | [7 empty] | 410 |  |  | 15.3 | [7 empty] | 0.08 | 0.05 | 0.22 | [7 empty] | 380 |  |  | 2.225 | [7 empty] | 0.13 | 0.09 | [8 empty] | 560 |  |  | 1.765 | [7 empty] | 0.13 | 0.08 | [8 empty] | 540 |  |  | C | C | 0.1014888 | 0.05789326 | AR 2018 | # | 0 | 0 | 0 | 0 | 0 | 0 | 0 | 0.03613 | 0.02061 | 9.892 | 0 | 0 | 0 | 0 | 0 | 0 |  | 14332 | 0 | 0 | 0 | 0 | 0 | 0 | 0 | 0 | 473.80882 | 1496.688 | 280.7483 | 0 | 0 | 0 | 0 | 0 | 0 |  | 5159.52 | 0 | 0 | 0 | 0 | 0 | 0 | 0 | 0 | 0.005187 | 0.0034145 | 0 | 0 | 0 | 0 | 0 | 0 | 0 |  | 2199.1 | 0 | 0 | 0 | 0 | 0 | 0 | 0 | 0 | 68.022318 | 247.9594 | 0 | 0 | 0 | 0 | 0 | 0 | 0 |  | 791.676 | 0 | # | 35.6 | 0.1014888 | 36.13 | 7410.766 | 208.1676 | 10.14 | 13.75 | 12.24 | 3.99 | 0.13 | 5.187 | 1107.658 | 277.6084 | 2.8925 | 2.2945 | # | Laterite | Oxide | Oxide |  | C | # | [48 empty] | #
Lawlers | Deposit |  |  | OC | Gold Fields |  | HPAL? | 0 | [20 empty] | 178 | [7 empty] | 0.64 | 0.04 | [11 empty] | 34 | [7 empty] | 0.6 | 0.041 | [11 empty] | 0 | [20 empty] | 0 | [20 empty] | C | C | 0.6335849 | 0.04016038 | WA MINEDEX | # | 0 | 0 | 0 | 0 | 0 | 0 | 0 | 1.3432 | 0.08514 | 0 | 0 | 0 | 0 | 0 | 0 | 0 |  | 0 | 0 | 0 | 0 | 0 | 0 | 0 | 0 | 0 | 17614.7248 | 6182.826 | 0 | 0 | 0 | 0 | 0 | 0 | 0 |  | 0 | 0 | 0 | 0 | 0 | 0 | 0 | 0 | 0 | 0 | 0 | 0 | 0 | 0 | 0 | 0 | 0 | 0 |  | 0 | 0 | 0 | 0 | 0 | 0 | 0 | 0 | 0 | 0 | 0 | 0 | 0 | 0 | 0 | 0 | 0 | 0 |  | 0 | 0 | # | 212 | 0.6335849 | 1343.2 | 23797.55 | 112.2526 | 0 | 1139.2 | 204 | 0 |  |  |  |  | 0 | 0 | # | Laterite | Oxide | Oxide |  | C | # | [48 empty] | #
Marshall Pool | Deposit |  |  | OC | unknown |  | HPAL | 137 | [7 empty] | 0.7 | 0.039 | [11 empty] | 168 | [7 empty] | 0.68 | 0.041 | [11 empty] | 0 | [20 empty] | 0 | [20 empty] | 0 | [20 empty] | C | C | 0.6889836 | 0.04010164 | WA MINEDEX | # | 0 | 0 | 0 | 0 | 0 | 0 | 0 | 2.1014 | 0.12231 | 0 | 0 | 0 | 0 | 0 | 0 | 0 |  | 0 | 0 | 0 | 0 | 0 | 0 | 0 | 0 | 0 | 27557.7596 | 8882.094 | 0 | 0 | 0 | 0 | 0 | 0 | 0 |  | 0 | 0 | 0 | 0 | 0 | 0 | 0 | 0 | 0 | 0 | 0 | 0 | 0 | 0 | 0 | 0 | 0 | 0 |  | 0 | 0 | 0 | 0 | 0 | 0 | 0 | 0 | 0 | 0 | 0 | 0 | 0 | 0 | 0 | 0 | 0 | 0 |  | 0 | 0 | # | 305 | 0.6889836 | 2101.4 | 36439.85 | 119.4749 | 959 | 1142.4 | 0 | 0 |  |  |  |  | 0 | 0 | # | Laterite | Oxide | Oxide |  | C | # | [48 empty] | #
Camelback Bore East | Deposit |  |  | OC | Glencore |  | HPAL? | 0 | [20 empty] | 0 | [20 empty] | 4.65 | [7 empty] | 0.98 | 0.069 | [6 empty] | 18.5 |  |  |  |  | 0 | [20 empty] | 0 | [20 empty] | C | C | 0.98 | 0.069 | WA MINEDEX | # | 0 | 0 | 0 | 0 | 0 | 0 | 0 | 0.04557 | 0.0032085 | 0 | 0 | 0 | 0 | 0 | 0 | 0.86025 |  | 0 | 0 | 0 | 0 | 0 | 0 | 0 | 0 | 0 | 597.60498 | 232.9997 | 0 | 0 | 0 | 0 | 0 | 0 | 80.00325 |  | 0 | 0 | 0 | 0 | 0 | 0 | 0 | 0 | 0 | 0 | 0 | 0 | 0 | 0 | 0 | 0 | 0 | 0 |  | 0 | 0 | 0 | 0 | 0 | 0 | 0 | 0 | 0 | 0 | 0 | 0 | 0 | 0 | 0 | 0 | 0 | 0 |  | 0 | 0 | # | 4.65 | 0.98 | 45.57 | 910.608 | 195.8297 | 0 | 0 | 45.57 | 0 |  |  |  |  | 0 | 0 | # | Laterite | Oxide | Oxide |  | C | # | [48 empty] | #
Cagdianao (GFH) | Operating |  |  | OC | Global Ferronickel Holdings |  | DSO | 32.775 | [7 empty] | 1.1 | [7 empty] | 35.2 |  |  |  |  | 21.385 | [7 empty] | 1.2 | [7 empty] | 25.7 |  |  |  |  | 0 | [20 empty] | 25.081603 | [7 empty] | 1.17 | [7 empty] | 35.46 |  |  |  |  | 11.261068 | [7 empty] | 1.34 | [7 empty] | 23.37 |  |  |  |  | C |  | 1.139485 | 0 | AR 2017 | # | 0 | 0 | 0 | 0 | 0 | 0 | 0 | 0.617145 | 0 | 0 | 0 | 0 | 0 | 0 | 0 | 17.032745 |  | 0 | 0 | 0 | 0 | 0 | 0 | 0 | 0 | 0 | 8093.23953 | 0 | 0 | 0 | 0 | 0 | 0 | 0 | 1584.045285 |  | 0 | 0 | 0 | 0 | 0 | 0 | 0 | 0 | 0 | 0.4443530663 | 0 | 0 | 0 | 0 | 0 | 0 | 0 | 11.52565 |  | 0 | 0 | 0 | 0 | 0 | 0 | 0 | 0 | 0 | 5827.246 | 0 | 0 | 0 | 0 | 0 | 0 | 0 | 1071.885 |  | 0 | 0 | # | 54.16 | 1.139485 | 617.145 | 9677.284815 | 178.6796 | 360.525 | 256.62 | 0 | 36.342671 | 1.222676 | 444.3530663 | 6899.131 | 189.8356 | 293.4547551 | 150.8983112 | # | Laterite | Oxide | Oxide |  | C | # | [48 empty] | #
Cagdianao (NAC) | Operating |  |  | OC | Nickel Asia Corp |  | DSO | 0 | [20 empty] | 31.697 | [7 empty] | 1.299053 | [7 empty] | 21.54516 |  |  |  | 35.06177 | 2.483 | [7 empty] | 1.186299 | [7 empty] | 17.67137 |  |  |  | 35 | 0 | [20 empty] | 25.215 | [7 empty] | 1.342528 | [7 empty] | 22.22895 |  |  |  | 35.00116 | C |  | 1.290862 | 0 | AR 2018 | # | 0 | 0 | 0 | 0 | 0 | 0 | 0 | 0.4412165 | 0 | 0 | 0 | 0 | 0 | 0 | 0 | 7.2679506 |  | 0 | 0 | 0 | 0 | 0 | 0 | 0 | 0 | 0 | 5786.113181 | 0 | 0 | 0 | 0 | 0 | 0 | 0 | 675.9194058 |  | 0 | 0 | 0 | 0 | 0 | 0 | 0 | 0 | 0 | 0.3385185 | 0 | 0 | 0 | 0 | 0 | 0 | 0 | 5.605031 |  | 0 | 0 | 0 | 0 | 0 | 0 | 0 | 0 | 0 | 4439.331609 | 0 | 0 | 0 | 0 | 0 | 0 | 0 | 521.267883 |  | 0 | 0 | # | 34.18 | 1.290862 | 441.2165 | 6462.033 | 189.0589 | 0 | 411.7607 | 29.4558 | 25.215 | 1.342528 | 338.5185 | 4960.599492 | 196.7321 | 0 | 338.5185 | # | Laterite | Oxide | Oxide |  | C | # | [48 empty] | #
Mambare | Deposit | -8.774067 | 147.7409 | OC | Direct Nickel-50%, Regency Mines-50% |  | DNI? | 0 | [20 empty] | 0 | [20 empty] | 162.5 | [7 empty] | 0.94 | 0.09 | [11 empty] | 0 | [20 empty] | 0 | [20 empty] | C | C | 0.94 | 0.09 | AR 2018 | # | 0 | 0 | 0 | 0 | 0 | 0 | 0 | 1.5275 | 0.14625 | 0 | 0 | 0 | 0 | 0 | 0 | 0 |  | 0 | 0 | 0 | 0 | 0 | 0 | 0 | 0 | 0 | 20031.635 | 10620.61 | 0 | 0 | 0 | 0 | 0 | 0 | 0 |  | 0 | 0 | 0 | 0 | 0 | 0 | 0 | 0 | 0 | 0 | 0 | 0 | 0 | 0 | 0 | 0 | 0 | 0 |  | 0 | 0 | 0 | 0 | 0 | 0 | 0 | 0 | 0 | 0 | 0 | 0 | 0 | 0 | 0 | 0 | 0 | 0 |  | 0 | 0 | # | 162.5 | 0.94 | 1527.5 | 30652.24 | 188.6291716 | 0 | 0 | 1527.5 | 0 |  |  |  |  | 0 | 0 | # | Laterite | Oxide | Oxide |  | C | # | [48 empty] | #
Dutwa (Wamangola-Ngasamo) | Deposit |  |  |  | African Eagle |  | ATL? | 0 | [20 empty] | 101.3 | [7 empty] | 0.927769 | 0.02842744 | [6 empty] | 8.66232 | 65.75009 |  |  |  | 5.42 | [7 empty] | 0.8145203 | 0.0228524 | [6 empty] | 7.354449 | 54.38063 |  |  |  | 0 | [20 empty] | 0 | [20 empty] | C | C | 0.9220174 | 0.0281443 | Website (23 May 2013) | # | 0 | 0 | 0 | 0 | 0 | 0 | 0 | 0.983977 | 0.0300356 | 0 | 0 | 0 | 0 | 0 | 0 | 9.173541 |  | 0 | 0 | 0 | 0 | 0 | 0 | 0 | 0 | 0 | 12903.87 | 2181.171 | 0 | 0 | 0 | 0 | 0 | 0 | 853.1393 |  | 0 | 0 | 0 | 0 | 0 | 0 | 0 | 0 | 0 | 0 | 0 | 0 | 0 | 0 | 0 | 0 | 0 | 0 |  | 0 | 0 | 0 | 0 | 0 | 0 | 0 | 0 | 0 | 0 | 0 | 0 | 0 | 0 | 0 | 0 | 0 | 0 |  | 0 | 0 | # | 106.72 | 0.9220174 | 983.977 | 15938.18 | 149.3458 | 0 | 939.83 | 44.147 | 0 |  |  |  |  | 0 | 0 | # | Laterite | Oxide | Oxide |  | C | # | [48 empty] | #
Munglinup-Boanaernup (Young River) | Deposit |  |  | OC | UltraCharge |  | HPAL? | 0 | [20 empty] | 0 | [20 empty] | 1 | [7 empty] | 1 | [12 empty] | 0 | [20 empty] | 0 | [20 empty] | C |  | 1 | 0 | WA MINEDEX | # | 0 | 0 | 0 | 0 | 0 | 0 | 0 | 0.01 | 0 | 0 | 0 | 0 | 0 | 0 | 0 | 0 |  | 0 | 0 | 0 | 0 | 0 | 0 | 0 | 0 | 0 | 131.14 | 0 | 0 | 0 | 0 | 0 | 0 | 0 | 0 |  | 0 | 0 | 0 | 0 | 0 | 0 | 0 | 0 | 0 | 0 | 0 | 0 | 0 | 0 | 0 | 0 | 0 | 0 |  | 0 | 0 | 0 | 0 | 0 | 0 | 0 | 0 | 0 | 0 | 0 | 0 | 0 | 0 | 0 | 0 | 0 | 0 |  | 0 | 0 | # | 1 | 1 | 10 | 131.14 | 131.14 | 0 | 0 | 10 | 0 |  |  |  |  | 0 | 0 | # | Laterite | Oxide | Oxide |  | C | # | [48 empty] | #
Zambales Chromite | Deposit |  |  | OC | unknown |  | DSO? | 0 | [20 empty] | 0 | [20 empty] | 23.5 | [7 empty] | 1.18 | [12 empty] | 0 | [20 empty] | 0 | [20 empty] | C |  | 1.18 | 0 | AR 2009 | # | 0 | 0 | 0 | 0 | 0 | 0 | 0 | 0.2773 | 0 | 0 | 0 | 0 | 0 | 0 | 0 | 0 |  | 0 | 0 | 0 | 0 | 0 | 0 | 0 | 0 | 0 | 3636.5122 | 0 | 0 | 0 | 0 | 0 | 0 | 0 | 0 |  | 0 | 0 | 0 | 0 | 0 | 0 | 0 | 0 | 0 | 0 | 0 | 0 | 0 | 0 | 0 | 0 | 0 | 0 |  | 0 | 0 | 0 | 0 | 0 | 0 | 0 | 0 | 0 | 0 | 0 | 0 | 0 | 0 | 0 | 0 | 0 | 0 |  | 0 | 0 | # | 23.5 | 1.18 | 277.3 | 3636.5122 | 154.7452 | 0 | 0 | 277.3 | 0 |  |  |  |  | 0 | 0 | # | Laterite | Oxide | Oxide |  | C | # | [48 empty] | #
Black Hills-North Monger | Deposit |  |  | OC | Western Resources, Zetek Resources |  | HPAL? | 0 | [20 empty] | 0 | [20 empty] | 30 | [7 empty] | 0.64 | 0.03 | [6 empty] | 12.98 |  |  |  |  | 0 | [20 empty] | 0 | [20 empty] | C | C | 0.64 | 0.03 | WA MINEDEX | # | 0 | 0 | 0 | 0 | 0 | 0 | 0 | 0.192 | 0.009 | 0 | 0 | 0 | 0 | 0 | 0 | 3.894 |  | 0 | 0 | 0 | 0 | 0 | 0 | 0 | 0 | 0 | 2517.888 | 653.575716 | 0 | 0 | 0 | 0 | 0 | 0 | 362.142 |  | 0 | 0 | 0 | 0 | 0 | 0 | 0 | 0 | 0 | 0 | 0 | 0 | 0 | 0 | 0 | 0 | 0 | 0 |  | 0 | 0 | 0 | 0 | 0 | 0 | 0 | 0 | 0 | 0 | 0 | 0 | 0 | 0 | 0 | 0 | 0 | 0 |  | 0 | 0 | # | 30 | 0.64 | 192 | 3533.605716 | 117.7868572 | 0 | 0 | 192 | 0 |  |  |  |  | 0 | 0 | # | Laterite | Oxide | Oxide |  | C | # | [48 empty] | #
Infanta | Deposit |  |  | OC | MacroAsia Corp? |  | DSO | 13.475 | [7 empty] | 1.22 | [7 empty] | 32.41 |  |  |  |  | 35.535 | [7 empty] | 1.08 | [7 empty] | 25.21 |  |  |  |  | 3.736 | [7 empty] | 1.04 | [7 empty] | 27.29 |  |  |  |  | 0 | [20 empty] | 0 | [20 empty] | C |  | 1.112933 | 0 | Website (13-01-2013) | # | 0 | 0 | 0 | 0 | 0 | 0 | 0 | 0.5870274 | 0 | 0 | 0 | 0 | 0 | 0 | 0 | 14.3451754 |  | 0 | 0 | 0 | 0 | 0 | 0 | 0 | 0 | 0 | 7698.277 | 0 | 0 | 0 | 0 | 0 | 0 | 0 | 1334.101 |  | 0 | 0 | 0 | 0 | 0 | 0 | 0 | 0 | 0 | 0 | 0 | 0 | 0 | 0 | 0 | 0 | 0 | 0 |  | 0 | 0 | 0 | 0 | 0 | 0 | 0 | 0 | 0 | 0 | 0 | 0 | 0 | 0 | 0 | 0 | 0 | 0 |  | 0 | 0 | # | 52.746 | 1.112933 | 587.0274 | 9032.379 | 171.2429 | 164.395 | 383.778 | 38.8544 | 0 |  |  |  |  | 0 | 0 | # | Laterite | Oxide | Oxide-Hydrous Mg silicate |  | C | # | [48 empty] | #
Coglia-Mineral Patch Hill | Deposit |  |  | OC | White Cliff Minerals |  | HPAL? | 0 | [20 empty] | 0 | [20 empty] | 7.5 | [7 empty] | 0.8 | 0.09 | [11 empty] | 0 | [20 empty] | 0 | [20 empty] | C | C | 0.8 | 0.09 | WA MINEDEX | # | 0 | 0 | 0 | 0 | 0 | 0 | 0 | 0.06 | 0.00675 | 0 | 0 | 0 | 0 | 0 | 0 | 0 |  | 0 | 0 | 0 | 0 | 0 | 0 | 0 | 0 | 0 | 786.84 | 490.181787 | 0 | 0 | 0 | 0 | 0 | 0 | 0 |  | 0 | 0 | 0 | 0 | 0 | 0 | 0 | 0 | 0 | 0 | 0 | 0 | 0 | 0 | 0 | 0 | 0 | 0 |  | 0 | 0 | 0 | 0 | 0 | 0 | 0 | 0 | 0 | 0 | 0 | 0 | 0 | 0 | 0 | 0 | 0 | 0 |  | 0 | 0 | # | 7.5 | 0.8 | 60 | 1277.021787 | 170.2695716 | 0 | 0 | 60 | 0 |  |  |  |  | 0 | 0 | # | Laterite | Oxide |  |  | C | # | [48 empty] | #
Julia (Goblin / Leprechaun) | Deposit |  |  | UG | Wingstar Investments (?) |  | HPAL? | 0 | [20 empty] | 4.8203 | [7 empty] | 0.8018574 | [12 empty] | 21.1081 | [7 empty] | 0.7296118 | [12 empty] | 0 | [20 empty] | 0 | [20 empty] | C |  | 0.7430428 | 0 | WA MINEDEX | # | 0 | 0 | 0 | 0 | 0 | 0 | 0 | 0.19265911 | 0 | 0 | 0 | 0 | 0 | 0 | 0 | 0 |  | 0 | 0 | 0 | 0 | 0 | 0 | 0 | 0 | 0 | 2526.532 | 0 | 0 | 0 | 0 | 0 | 0 | 0 | 0 |  | 0 | 0 | 0 | 0 | 0 | 0 | 0 | 0 | 0 | 0 | 0 | 0 | 0 | 0 | 0 | 0 | 0 | 0 |  | 0 | 0 | 0 | 0 | 0 | 0 | 0 | 0 | 0 | 0 | 0 | 0 | 0 | 0 | 0 | 0 | 0 | 0 |  | 0 | 0 | # | 25.9284 | 0.7430428 | 192.65911 | 2526.532 | 97.44263 | 0 | 38.65193 | 154.00718 | 0 |  |  |  |  | 0 | 0 | # | Laterite | Oxide |  |  | C | # | [48 empty] | #
Quicksilver | Deposit |  |  | OC | Golden Mile Resources |  | HPAL? | 0 | [20 empty] | 4.4 | [7 empty] | 0.72 | 0.049 | [11 empty] | 21.9 | [7 empty] | 0.63 | 0.042 | [11 empty] | 0 | [20 empty] | 0 | [20 empty] | C | C | 0.645057 | 0.0431711 | media 19 Nov 2018 | # | 0 | 0 | 0 | 0 | 0 | 0 | 0 | 0.16965 | 0.011354 | 0 | 0 | 0 | 0 | 0 | 0 | 0 |  | 0 | 0 | 0 | 0 | 0 | 0 | 0 | 0 | 0 | 2224.7901 | 824.5221 | 0 | 0 | 0 | 0 | 0 | 0 | 0 |  | 0 | 0 | 0 | 0 | 0 | 0 | 0 | 0 | 0 | 0 | 0 | 0 | 0 | 0 | 0 | 0 | 0 | 0 |  | 0 | 0 | 0 | 0 | 0 | 0 | 0 | 0 | 0 | 0 | 0 | 0 | 0 | 0 | 0 | 0 | 0 | 0 |  | 0 | 0 | # | 26.3 | 0.645057 | 169.65 | 3049.312 | 115.9434 | 0 | 31.68 | 137.97 | 0 |  |  |  |  | 0 | 0 | # | Laterite | Oxide |  |  | C | # | [48 empty] | #
Honeymoon Well Group (laterite) | Deposit |  |  | OC | Norilsk Nickel |  | HPAL? | 0 | [20 empty] | 0 | [20 empty] | 339 | [7 empty] | 0.81 | 0.05 | [11 empty] | 0 | [20 empty] | 0 | [20 empty] | C |  | 0.81 | 0.05 | AR 2018 | # | 0 | 0 | 0 | 0 | 0 | 0 | 0 | 2.7459 | 0.1695 | 0 | 0 | 0 | 0 | 0 | 0 | 0 |  | 0 | 0 | 0 | 0 | 0 | 0 | 0 | 0 | 0 | 36009.7326 | 12309.01 | 0 | 0 | 0 | 0 | 0 | 0 | 0 |  | 0 | 0 | 0 | 0 | 0 | 0 | 0 | 0 | 0 | 0 | 0 | 0 | 0 | 0 | 0 | 0 | 0 | 0 |  | 0 | 0 | 0 | 0 | 0 | 0 | 0 | 0 | 0 | 0 | 0 | 0 | 0 | 0 | 0 | 0 | 0 | 0 |  | 0 | 0 | # | 339 | 0.81 | 2745.9 | 48318.74 | 142.533162 | 0 | 0 | 2745.9 | 0 |  |  |  |  | 0 | 0 | # | Laterite | Oxide-Clay Silicate | Oxide-Clay Silicate |  | C | # | [48 empty] | #
KNP Yerilla: Jump-Up Dam | Deposit |  |  | OC | Ardea Resources |  | HPAL | 3.8 | [7 empty] | 0.94 | 0.05 | [11 empty] | 41.6 | [7 empty] | 0.78 | 0.04 | [11 empty] | 18.4 | [7 empty] | 0.63 | 0.03 | [11 empty] | 0 | [20 empty] | 0 | [20 empty] | C | C | 0.7462696 | 0.0377116 | AR 2018 | # | 0 | 0 | 0 | 0 | 0 | 0 | 0 | 0.47612 | 0.02406 | 0 | 0 | 0 | 0 | 0 | 0 | 0 |  | 0 | 0 | 0 | 0 | 0 | 0 | 0 | 0 | 0 | 6243.83768 | 1747.226 | 0 | 0 | 0 | 0 | 0 | 0 | 0 |  | 0 | 0 | 0 | 0 | 0 | 0 | 0 | 0 | 0 | 0 | 0 | 0 | 0 | 0 | 0 | 0 | 0 | 0 |  | 0 | 0 | 0 | 0 | 0 | 0 | 0 | 0 | 0 | 0 | 0 | 0 | 0 | 0 | 0 | 0 | 0 | 0 |  | 0 | 0 | # | 63.8 | 0.7462696 | 476.12 | 7991.063 | 125.2518 | 35.72 | 324.48 | 115.92 | 0 |  |  |  |  | 0 | 0 | # | Laterite | Oxide-clay silicate | Oxide-clay silicate |  | C | # | [48 empty] | #
KNP Yerilla: Boyce Creek | Deposit |  |  | OC | Ardea Resources |  | HPAL | 0 | [20 empty] | 26.8 | [7 empty] | 0.77 | 0.06 | [11 empty] | 0 | [20 empty] | 0 | [20 empty] | 0 | [20 empty] | C | C | 0.77 | 0.06 | AR 2018 | # | 0 | 0 | 0 | 0 | 0 | 0 | 0 | 0.20636 | 0.01608 | 0 | 0 | 0 | 0 | 0 | 0 | 0 |  | 0 | 0 | 0 | 0 | 0 | 0 | 0 | 0 | 0 | 2706.20504 | 1167.722 | 0 | 0 | 0 | 0 | 0 | 0 | 0 |  | 0 | 0 | 0 | 0 | 0 | 0 | 0 | 0 | 0 | 0 | 0 | 0 | 0 | 0 | 0 | 0 | 0 | 0 |  | 0 | 0 | 0 | 0 | 0 | 0 | 0 | 0 | 0 | 0 | 0 | 0 | 0 | 0 | 0 | 0 | 0 | 0 |  | 0 | 0 | # | 26.8 | 0.77 | 206.36 | 3873.927 | 144.5495144 | 0 | 206.36 | 0 | 0 |  |  |  |  | 0 | 0 | # | Laterite | Oxide-clay silicate | Oxide-clay silicate |  | C | # | [48 empty] | #
KNP Yerilla: Aubils | Deposit |  |  | OC | Ardea Resources |  | HPAL | 0 | [20 empty] | 0 | [20 empty] | 49.4 | [7 empty] | 0.7 | 0.07 | [11 empty] | 0 | [20 empty] | 0 | [20 empty] | C | C | 0.7 | 0.07 | AR 2018 | # | 0 | 0 | 0 | 0 | 0 | 0 | 0 | 0.3458 | 0.03458 | 0 | 0 | 0 | 0 | 0 | 0 | 0 |  | 0 | 0 | 0 | 0 | 0 | 0 | 0 | 0 | 0 | 4534.8212 | 2511.183 | 0 | 0 | 0 | 0 | 0 | 0 | 0 |  | 0 | 0 | 0 | 0 | 0 | 0 | 0 | 0 | 0 | 0 | 0 | 0 | 0 | 0 | 0 | 0 | 0 | 0 |  | 0 | 0 | 0 | 0 | 0 | 0 | 0 | 0 | 0 | 0 | 0 | 0 | 0 | 0 | 0 | 0 | 0 | 0 |  | 0 | 0 | # | 49.4 | 0.7 | 345.8 | 7046.004 | 142.6316668 | 0 | 0 | 345.8 | 0 |  |  |  |  | 0 | 0 | # | Laterite | Oxide-clay silicate | Oxide-clay silicate |  | C | # | [48 empty] | #
Wilconi (Wiluna) | Deposit |  |  | OC | A-Cap Resources |  | HPAL | 0 | [20 empty] | 0 | [20 empty] | 80.5 | [7 empty] | 0.77 | 0.06 | [11 empty] | 0 | [20 empty] | 0 | [20 empty] | C | C | 0.77 | 0.06 | WA MINEDEX | # | 0 | 0 | 0 | 0 | 0 | 0 | 0 | 0.61985 | 0.0483 | 0 | 0 | 0 | 0 | 0 | 0 | 0 |  | 0 | 0 | 0 | 0 | 0 | 0 | 0 | 0 | 0 | 8128.7129 | 3507.523 | 0 | 0 | 0 | 0 | 0 | 0 | 0 |  | 0 | 0 | 0 | 0 | 0 | 0 | 0 | 0 | 0 | 0 | 0 | 0 | 0 | 0 | 0 | 0 | 0 | 0 |  | 0 | 0 | 0 | 0 | 0 | 0 | 0 | 0 | 0 | 0 | 0 | 0 | 0 | 0 | 0 | 0 | 0 | 0 |  | 0 | 0 | # | 80.5 | 0.77 | 619.85 | 11636.24 | 144.5495144 | 0 | 0 | 619.85 | 0 |  |  |  |  | 0 | 0 | # | Laterite | Oxide-clay silicate | Oxide-clay silicate |  | C | # | [48 empty] | #
Nyngan-West Lynn | Deposit |  |  | OC | Alchemy Resources |  | HPAL? | 0 | [20 empty] | 0 | [20 empty] | 14.701426 | [7 empty] | 0.85 | 0.05 | [6 empty] | 20.2 |  |  |  |  | 0 | [20 empty] | 0 | [20 empty] | C | C | 0.85 | 0.05 | media 29 Feb 2019 | # | 0 | 0 | 0 | 0 | 0 | 0 | 0 | 0.124962121 | 0.007350713 | 0 | 0 | 0 | 0 | 0 | 0 | 2.969688052 |  | 0 | 0 | 0 | 0 | 0 | 0 | 0 | 0 | 0 | 1638.753 | 533.8053 | 0 | 0 | 0 | 0 | 0 | 0 | 276.181 |  | 0 | 0 | 0 | 0 | 0 | 0 | 0 | 0 | 0 | 0 | 0 | 0 | 0 | 0 | 0 | 0 | 0 | 0 |  | 0 | 0 | 0 | 0 | 0 | 0 | 0 | 0 | 0 | 0 | 0 | 0 | 0 | 0 | 0 | 0 | 0 | 0 |  | 0 | 0 | # | 14.701426 | 0.85 | 124.962121 | 2448.74 | 166.564762 | 0 | 0 | 124.962121 | 0 |  |  |  |  | 0 | 0 | # | Laterite | Oxide-clay silicate | Oxide-clay silicate |  | C | # | [48 empty] | #
Nyngan-Summervale | Deposit |  |  | OC | Alchemy Resources |  | HPAL? | 0 | [20 empty] | 0 | [20 empty] | 6.63903 | [7 empty] | 0.82 | 0.04 | [6 empty] | 19.7 |  |  |  |  | 0 | [20 empty] | 0 | [20 empty] | C | C | 0.82 | 0.04 | media 29 Feb 2019 | # | 0 | 0 | 0 | 0 | 0 | 0 | 0 | 0.054440046 | 0.002655612 | 0 | 0 | 0 | 0 | 0 | 0 | 1.30788891 |  | 0 | 0 | 0 | 0 | 0 | 0 | 0 | 0 | 0 | 713.9268 | 192.8493 | 0 | 0 | 0 | 0 | 0 | 0 | 121.6337 |  | 0 | 0 | 0 | 0 | 0 | 0 | 0 | 0 | 0 | 0 | 0 | 0 | 0 | 0 | 0 | 0 | 0 | 0 |  | 0 | 0 | 0 | 0 | 0 | 0 | 0 | 0 | 0 | 0 | 0 | 0 | 0 | 0 | 0 | 0 | 0 | 0 |  | 0 | 0 | # | 6.63903 | 0.82 | 54.440046 | 1028.41 | 154.9036096 | 0 | 0 | 54.440046 | 0 |  |  |  |  | 0 | 0 | # | Laterite | Oxide-clay silicate | Oxide-clay silicate |  | C | # | [48 empty] | #
Waite Kauri North / Extended | Deposit |  |  | OC | unclear |  | HPAL? | 0 | [20 empty] | 0 | [20 empty] | 3.917 | [7 empty] | 1.04 | 0.04 | [11 empty] | 0 | [20 empty] | 0 | [20 empty] | C | C | 1.04 | 0.04 | WA MINEDEX | # | 0 | 0 | 0 | 0 | 0 | 0 | 0 | 0.0407368 | 0.0015668 | 0 | 0 | 0 | 0 | 0 | 0 | 0 |  | 0 | 0 | 0 | 0 | 0 | 0 | 0 | 0 | 0 | 534.2223952 | 113.7803 | 0 | 0 | 0 | 0 | 0 | 0 | 0 |  | 0 | 0 | 0 | 0 | 0 | 0 | 0 | 0 | 0 | 0 | 0 | 0 | 0 | 0 | 0 | 0 | 0 | 0 |  | 0 | 0 | 0 | 0 | 0 | 0 | 0 | 0 | 0 | 0 | 0 | 0 | 0 | 0 | 0 | 0 | 0 | 0 |  | 0 | 0 | # | 3.917 | 1.04 | 40.7368 | 648.0027 | 165.4334096 | 0 | 0 | 40.7368 | 0 |  |  |  |  | 0 | 0 | # | Laterite | Oxide-clay silicate | Oxide-clay silicate |  | C | # | [48 empty] | #
Riverina-Martins | Deposit |  |  | OC | Carnegie Gold |  | HPAL? | 0 | [20 empty] | 2.19585 | [7 empty] | 1.01 | 0.06 | [11 empty] | 0 | [20 empty] | 0 | [20 empty] | 0 | [20 empty] | C | C | 1.01 | 0.06 | WA MINEDEX | # | 0 | 0 | 0 | 0 | 0 | 0 | 0 | 0.022178085 | 0.00131751 | 0 | 0 | 0 | 0 | 0 | 0 | 0 |  | 0 | 0 | 0 | 0 | 0 | 0 | 0 | 0 | 0 | 290.8434 | 95.67695 | 0 | 0 | 0 | 0 | 0 | 0 | 0 |  | 0 | 0 | 0 | 0 | 0 | 0 | 0 | 0 | 0 | 0 | 0 | 0 | 0 | 0 | 0 | 0 | 0 | 0 |  | 0 | 0 | 0 | 0 | 0 | 0 | 0 | 0 | 0 | 0 | 0 | 0 | 0 | 0 | 0 | 0 | 0 | 0 |  | 0 | 0 | # | 2.19585 | 1.01 | 22.178085 | 386.5204 | 176.0231144 | 0 | 22.178085 | 0 | 0 |  |  |  |  | 0 | 0 | # | Laterite | Oxide-Clay silicate | Oxide-clay silicate |  | C | # | [48 empty] | #
Waite Kauri-Eagle Eye | Deposit |  |  | OC | Golden Mile Resources |  | HPAL? | 0 | [20 empty] | 0 | [20 empty] | 2.53 | [7 empty] | 0.7 | 0.05 | [11 empty] | 0 | [20 empty] | 0 | [20 empty] | C | C | 0.7 | 0.05 | WA MINEDEX | # | 0 | 0 | 0 | 0 | 0 | 0 | 0 | 0.01771 | 0.001265 | 0 | 0 | 0 | 0 | 0 | 0 | 0 |  | 0 | 0 | 0 | 0 | 0 | 0 | 0 | 0 | 0 | 232.24894 | 91.86369786 | 0 | 0 | 0 | 0 | 0 | 0 | 0 |  | 0 | 0 | 0 | 0 | 0 | 0 | 0 | 0 | 0 | 0 | 0 | 0 | 0 | 0 | 0 | 0 | 0 | 0 |  | 0 | 0 | 0 | 0 | 0 | 0 | 0 | 0 | 0 | 0 | 0 | 0 | 0 | 0 | 0 | 0 | 0 | 0 |  | 0 | 0 | # | 2.53 | 0.7 | 17.71 | 324.1126 | 128.107762 | 0 | 0 | 17.71 | 0 |  |  |  |  | 0 | 0 | # | Laterite | Oxide-clay silicate | Oxide-clay silicate |  | C | # | [48 empty] | #
Lady Byron | Deposit |  |  | OC | Australian Jade Mining |  | HPAL? | 0 | [20 empty] | 0 | [20 empty] | 2.8 | [7 empty] | 1.11 | 0.048 | [11 empty] | 0 | [20 empty] | 0 | [20 empty] | C | C | 1.11 | 0.048 | WA MINEDEX | # | 0 | 0 | 0 | 0 | 0 | 0 | 0 | 0.03108 | 0.001344 | 0 | 0 | 0 | 0 | 0 | 0 | 0 |  | 0 | 0 | 0 | 0 | 0 | 0 | 0 | 0 | 0 | 407.58312 | 97.60064 | 0 | 0 | 0 | 0 | 0 | 0 | 0 |  | 0 | 0 | 0 | 0 | 0 | 0 | 0 | 0 | 0 | 0 | 0 | 0 | 0 | 0 | 0 | 0 | 0 | 0 |  | 0 | 0 | 0 | 0 | 0 | 0 | 0 | 0 | 0 | 0 | 0 | 0 | 0 | 0 | 0 | 0 | 0 | 0 |  | 0 | 0 | # | 2.8 | 1.11 | 31.08 | 505.1838 | 180.4228 | 0 | 0 | 31.08 | 0 |  |  |  |  | 0 | 0 | # | Laterite | Oxide-clay silicate | Oxide-clay silicate |  | C | # | [48 empty] | #
Nkamouna-Mada | Deposit |  |  |  | Geovic Mining Corp |  |  | 59.805 | [7 empty] | 0.68 | 0.24 | [11 empty] | 54.169 | [7 empty] | 0.6270313 | 0.2022768 | [11 empty] | 202.55 | [7 empty] | 0.5868873 | 0.1990161 | [11 empty] | 0 | [20 empty] | 68.132 | [7 empty] | 0.66 | 0.26 | [11 empty] | C | C | 0.6113505 | 0.2073177 | Tech Rep (2011-06) | # | 0 | 0 | 0 | 0 | 0 | 0 | 0 | 1.9350709 | 0.6562104 | 0 | 0 | 0 | 0 | 0 | 0 | 0 |  | 0 | 0 | 0 | 0 | 0 | 0 | 0 | 0 | 0 | 25376.52 | 47653.69 | 0 | 0 | 0 | 0 | 0 | 0 | 0 |  | 0 | 0 | 0 | 0 | 0 | 0 | 0 | 0 | 0 | 0.4496712 | 0.1771432 | 0 | 0 | 0 | 0 | 0 | 0 | 0 |  | 0 | 0 | 0 | 0 | 0 | 0 | 0 | 0 | 0 | 5896.988 | 12864.05 | 0 | 0 | 0 | 0 | 0 | 0 | 0 |  | 0 | 0 | # | 316.524 | 0.6113505 | 1935.0709 | 73030.21 | 230.7257 | 406.674 | 339.6566 | 1188.7403 | 68.132 | 0.66 | 449.6712 | 18761.04 | 275.3631624 | 0 | 449.6712 | # | Laterite | Oxide-clay silicate | Oxide-clay silicate |  | C | # | [48 empty] | #
Acoje | Development |  |  | OC | unknown |  | HPAL | 0 | [20 empty] | 30.76 | [7 empty] | 1.12 | 0.05 | [11 empty] | 0 | [20 empty] | 0 | [20 empty] | 0 | [20 empty] | C | C | 1.12 | 0.05 | AR 2011 | # | 0 | 0 | 0 | 0 | 0 | 0 | 0 | 0.344512 | 0.01538 | 0 | 0 | 0 | 0 | 0 | 0 | 0 |  | 0 | 0 | 0 | 0 | 0 | 0 | 0 | 0 | 0 | 4517.930368 | 1116.888 | 0 | 0 | 0 | 0 | 0 | 0 | 0 |  | 0 | 0 | 0 | 0 | 0 | 0 | 0 | 0 | 0 | 0 | 0 | 0 | 0 | 0 | 0 | 0 | 0 | 0 |  | 0 | 0 | 0 | 0 | 0 | 0 | 0 | 0 | 0 | 0 | 0 | 0 | 0 | 0 | 0 | 0 | 0 | 0 |  | 0 | 0 | # | 30.76 | 1.12 | 344.512 | 5634.819 | 183.186562 | 0 | 344.512 | 0 | 0 |  |  |  |  | 0 | 0 | # | Laterite | Oxide-Clay silicate | Oxide-Clay silicate |  | C | # | [48 empty] | #
Collerina-Homeville | Deposit |  |  | OC | Alpha HPA |  | HPAL? | 0 | [20 empty] | 2.2 | [7 empty] | 0.97 | 0.04 | [6 empty] | 19 |  |  |  |  | 18.8 | [7 empty] | 0.84 | 0.06 | [6 empty] | 23 |  |  |  |  | 0 | [20 empty] | 0 | [20 empty] | C | C | 0.853619 | 0.05790476 | AR 2018 | # | 0 | 0 | 0 | 0 | 0 | 0 | 0 | 0.17926 | 0.01216 | 0 | 0 | 0 | 0 | 0 | 0 | 4.742 |  | 0 | 0 | 0 | 0 | 0 | 0 | 0 | 0 | 0 | 2350.81564 | 883.0534 | 0 | 0 | 0 | 0 | 0 | 0 | 441.006 |  | 0 | 0 | 0 | 0 | 0 | 0 | 0 | 0 | 0 | 0 | 0 | 0 | 0 | 0 | 0 | 0 | 0 | 0 |  | 0 | 0 | 0 | 0 | 0 | 0 | 0 | 0 | 0 | 0 | 0 | 0 | 0 | 0 | 0 | 0 | 0 | 0 |  | 0 | 0 | # | 21 | 0.853619 | 179.26 | 3674.875 | 174.9941 | 0 | 21.34 | 157.92 | 0 |  |  |  |  | 0 | 0 | # | Laterite | Oxide-Clay silicate | Oxide-Clay silicate |  | C | # | [48 empty] | #
Jimberlana-Bronzite Ridge | Deposit |  |  | OC | Thousand Island Resources |  | HPAL? | 0 | [20 empty] | 0 | [20 empty] | 4.31 | [7 empty] | 1.02 | 0.063 | [11 empty] | 0 | [20 empty] | 0 | [20 empty] | C | C | 1.02 | 0.063 | WA MINEDEX | # | 0 | 0 | 0 | 0 | 0 | 0 | 0 | 0.043962 | 0.0027153 | 0 | 0 | 0 | 0 | 0 | 0 | 0 |  | 0 | 0 | 0 | 0 | 0 | 0 | 0 | 0 | 0 | 576.517668 | 197.1838 | 0 | 0 | 0 | 0 | 0 | 0 | 0 |  | 0 | 0 | 0 | 0 | 0 | 0 | 0 | 0 | 0 | 0 | 0 | 0 | 0 | 0 | 0 | 0 | 0 | 0 |  | 0 | 0 | 0 | 0 | 0 | 0 | 0 | 0 | 0 | 0 | 0 | 0 | 0 | 0 | 0 | 0 | 0 | 0 |  | 0 | 0 | # | 4.31 | 1.02 | 43.962 | 773.7015 | 179.5131 | 0 | 0 | 43.962 | 0 |  |  |  |  | 0 | 0 | # | Laterite | Oxide-Clay silicate | Oxide-Clay silicate |  | C | # | [48 empty] | #
KNP West-Goongarrie: Goongarrie Hill | Deposit |  |  | OC | Ardea Resources |  | HPAL | 0 | [20 empty] | 0 | [20 empty] | 53.6 | [7 empty] | 0.6 | 0.04 | [11 empty] | 0 | [20 empty] | 0 | [20 empty] | C | C | 0.6 | 0.04 | AR 2018 | # | 0 | 0 | 0 | 0 | 0 | 0 | 0 | 0.3216 | 0.02144 | 0 | 0 | 0 | 0 | 0 | 0 | 0 |  | 0 | 0 | 0 | 0 | 0 | 0 | 0 | 0 | 0 | 4217.4624 | 1556.963 | 0 | 0 | 0 | 0 | 0 | 0 | 0 |  | 0 | 0 | 0 | 0 | 0 | 0 | 0 | 0 | 0 | 0 | 0 | 0 | 0 | 0 | 0 | 0 | 0 | 0 |  | 0 | 0 | 0 | 0 | 0 | 0 | 0 | 0 | 0 | 0 | 0 | 0 | 0 | 0 | 0 | 0 | 0 | 0 |  | 0 | 0 | # | 53.6 | 0.6 | 321.6 | 5774.425 | 107.7318096 | 0 | 0 | 321.6 | 0 |  |  |  |  | 0 | 0 | # | Laterite | Oxide-Clay silicate | Oxide-hydrous Mg silicate |  | C | # | [48 empty] | #
KNP West-Siberia: Siberia South | Deposit |  |  | OC | Ardea Resources |  | HPAL | 0 | [20 empty] | 0 | [20 empty] | 96.5 | [7 empty] | 0.65 | 0.03 | [11 empty] | 0 | [20 empty] | 0 | [20 empty] | C | C | 0.65 | 0.03 | AR 2018 | # | 0 | 0 | 0 | 0 | 0 | 0 | 0 | 0.62725 | 0.02895 | 0 | 0 | 0 | 0 | 0 | 0 | 0 |  | 0 | 0 | 0 | 0 | 0 | 0 | 0 | 0 | 0 | 8225.7565 | 2102.335 | 0 | 0 | 0 | 0 | 0 | 0 | 0 |  | 0 | 0 | 0 | 0 | 0 | 0 | 0 | 0 | 0 | 0 | 0 | 0 | 0 | 0 | 0 | 0 | 0 | 0 |  | 0 | 0 | 0 | 0 | 0 | 0 | 0 | 0 | 0 | 0 | 0 | 0 | 0 | 0 | 0 | 0 | 0 | 0 |  | 0 | 0 | # | 96.5 | 0.65 | 627.25 | 10328.09 | 107.0268572 | 0 | 0 | 627.25 | 0 |  |  |  |  | 0 | 0 | # | Laterite | Oxide-Clay silicate | Oxide-hydrous Mg silicate |  | C | # | [48 empty] | #
KNP West-Siberia: Siberia North | Deposit |  |  | OC | Ardea Resources |  | HPAL | 0 | [20 empty] | 10 | [7 empty] | 0.64 | 0.05 | [11 empty] | 53.3 | [7 empty] | 0.65 | 0.04 | [11 empty] | 0 | [20 empty] | 0 | [20 empty] | C | C | 0.6484202 | 0.04157978 | AR 2018 | # | 0 | 0 | 0 | 0 | 0 | 0 | 0 | 0.41045 | 0.02632 | 0 | 0 | 0 | 0 | 0 | 0 | 0 |  | 0 | 0 | 0 | 0 | 0 | 0 | 0 | 0 | 0 | 5382.6413 | 1911.346 | 0 | 0 | 0 | 0 | 0 | 0 | 0 |  | 0 | 0 | 0 | 0 | 0 | 0 | 0 | 0 | 0 | 0 | 0 | 0 | 0 | 0 | 0 | 0 | 0 | 0 |  | 0 | 0 | 0 | 0 | 0 | 0 | 0 | 0 | 0 | 0 | 0 | 0 | 0 | 0 | 0 | 0 | 0 | 0 |  | 0 | 0 | # | 63.3 | 0.6484202 | 410.45 | 7293.987 | 115.2289 | 0 | 64 | 346.45 | 0 |  |  |  |  | 0 | 0 | # | Laterite | Oxide-Clay silicate | Oxide-hydrous Mg silicate |  | C | # | [48 empty] | #
KNP West-Siberia: Black Range | Deposit |  |  | OC | Ardea Resources |  | HPAL | 0 | [20 empty] | 0 | [20 empty] | 20.1 | [7 empty] | 0.75 | 0.103 | 0.09 | 0.13 | [6 empty] | 33.4 |  |  | 0 | [20 empty] | 0 | [20 empty] | C | C | 0.75 | 0.103 | AR 2018 | # | 0 | 0 | 0 | 0 | 0 | 0 | 0 | 0.15075 | 0.020703 | 1.809 | 2.613 | 0 | 0 | 0 | 0 | 0 |  | 671.34 | 0 | 0 | 0 | 0 | 0 | 0 | 0 | 0 | 1976.9355 | 1503.442 | 51.34186 | 87.08012 | 0 | 0 | 0 | 0 | 0 |  | 241.6824 | 0 | 0 | 0 | 0 | 0 | 0 | 0 | 0 | 0 | 0 | 0 | 0 | 0 | 0 | 0 | 0 | 0 |  | 0 | 0 | 0 | 0 | 0 | 0 | 0 | 0 | 0 | 0 | 0 | 0 | 0 | 0 | 0 | 0 | 0 | 0 |  | 0 | 0 | # | 20.1 | 0.75 | 150.75 | 3860.482 | 192.0638 | 0 | 0 | 150.75 | 0 |  |  |  |  | 0 | 0 | # | Laterite | Oxide-Clay silicate | Oxide-hydrous Mg silicate |  | C | # | [48 empty] | #
KNP West-Goongarrie: Ghost Rocks | Deposit |  |  | OC | Ardea Resources |  | HPAL | 0 | [20 empty] | 0 | [20 empty] | 47.3 | [7 empty] | 0.66 | 0.04 | [11 empty] | 0 | [20 empty] | 0 | [20 empty] | C | C | 0.66 | 0.04 | AR 2018 | # | 0 | 0 | 0 | 0 | 0 | 0 | 0 | 0.31218 | 0.01892 | 0 | 0 | 0 | 0 | 0 | 0 | 0 |  | 0 | 0 | 0 | 0 | 0 | 0 | 0 | 0 | 0 | 4093.92852 | 1373.961 | 0 | 0 | 0 | 0 | 0 | 0 | 0 |  | 0 | 0 | 0 | 0 | 0 | 0 | 0 | 0 | 0 | 0 | 0 | 0 | 0 | 0 | 0 | 0 | 0 | 0 |  | 0 | 0 | 0 | 0 | 0 | 0 | 0 | 0 | 0 | 0 | 0 | 0 | 0 | 0 | 0 | 0 | 0 | 0 |  | 0 | 0 | # | 47.3 | 0.66 | 312.18 | 5467.89 | 115.6002096 | 0 | 0 | 312.18 | 0 |  |  |  |  | 0 | 0 | # | Laterite | Oxide-Clay silicate | Oxide-hydrous Mg silicate |  | C | # | [48 empty] | #
Nico Young-Ardnaree | Deposit |  |  | OC | Jervois Mining |  | HPAL? | 0 | [20 empty] | 0 | [20 empty] | 53.6 | [7 empty] | 0.66 | 0.05 | [8 empty] | 50 |  |  | 0 | [20 empty] | 0 | [20 empty] | C | C | 0.66 | 0.05 | media 20 Nov. 2017 | # | 0 | 0 | 0 | 0 | 0 | 0 | 0 | 0.35376 | 0.0268 | 0 | 0 | 0 | 0 | 0 | 0 | 0 |  | 2680 | 0 | 0 | 0 | 0 | 0 | 0 | 0 | 0 | 4639.20864 | 1946.203 | 0 | 0 | 0 | 0 | 0 | 0 | 0 |  | 964.8 | 0 | 0 | 0 | 0 | 0 | 0 | 0 | 0 | 0 | 0 | 0 | 0 | 0 | 0 | 0 | 0 | 0 |  | 0 | 0 | 0 | 0 | 0 | 0 | 0 | 0 | 0 | 0 | 0 | 0 | 0 | 0 | 0 | 0 | 0 | 0 |  | 0 | 0 | # | 53.6 | 0.66 | 353.76 | 7550.212 | 140.862162 | 0 | 0 | 353.76 | 0 |  |  |  |  | 0 | 0 | # | Laterite | Oxide-clay silicate |  |  | C | # | [48 empty] | #
Nico Young-Thuddungra | Deposit |  |  | OC | Jervois Mining |  | HPAL? | 0 | [20 empty] | 0 | [20 empty] | 114.3 | [7 empty] | 0.56 | 0.06 | [8 empty] | 50 |  |  | 0 | [20 empty] | 0 | [20 empty] | C | C | 0.56 | 0.06 | media 20 Nov. 2017 | # | 0 | 0 | 0 | 0 | 0 | 0 | 0 | 0.64008 | 0.06858 | 0 | 0 | 0 | 0 | 0 | 0 | 0 |  | 5715 | 0 | 0 | 0 | 0 | 0 | 0 | 0 | 0 | 8394.00912 | 4980.247 | 0 | 0 | 0 | 0 | 0 | 0 | 0 |  | 2057.4 | 0 | 0 | 0 | 0 | 0 | 0 | 0 | 0 | 0 | 0 | 0 | 0 | 0 | 0 | 0 | 0 | 0 |  | 0 | 0 | 0 | 0 | 0 | 0 | 0 | 0 | 0 | 0 | 0 | 0 | 0 | 0 | 0 | 0 | 0 | 0 |  | 0 | 0 | # | 114.3 | 0.56 | 640.08 | 15431.66 | 135.0101144 | 0 | 0 | 640.08 | 0 |  |  |  |  | 0 | 0 | # | Laterite | Oxide-clay silicate |  |  | C | # | [48 empty] | #
Santa Cruz | Care & Maint. |  |  | OC | Benguet Corp |  | DSO | 36.45119 | [7 empty] | 1.044861 | [12 empty] | 8.67 | [7 empty] | 1.1 | [12 empty] | 10.71 | [7 empty] | 1.1 | [12 empty] | 0 | [20 empty] | 0 | [20 empty] | C |  | 1.064001 | 0 | AR's 2013 to 2018 | # | 0 | 0 | 0 | 0 | 0 | 0 | 0 | 0.59404431 | 0 | 0 | 0 | 0 | 0 | 0 | 0 | 0 |  | 0 | 0 | 0 | 0 | 0 | 0 | 0 | 0 | 0 | 7790.297 | 0 | 0 | 0 | 0 | 0 | 0 | 0 | 0 |  | 0 | 0 | 0 | 0 | 0 | 0 | 0 | 0 | 0 | 0 | 0 | 0 | 0 | 0 | 0 | 0 | 0 | 0 |  | 0 | 0 | 0 | 0 | 0 | 0 | 0 | 0 | 0 | 0 | 0 | 0 | 0 | 0 | 0 | 0 | 0 | 0 |  | 0 | 0 | # | 55.83119 | 1.064001 | 594.04431 | 7790.297 | 139.5331 | 380.86431 | 95.37 | 117.81 | 0 |  |  |  |  | 0 | 0 | # | Laterite | Oxide-Clay silicate |  |  | C | # | [48 empty] | #
Weld Range (Ni-Cr) | Deposit |  |  | OC | Podium Metals |  | F? | 0 | [20 empty] | 0 | [20 empty] | 63.5 | [7 empty] | 0.38 | [6 empty] | 5.22 | 38.08 |  |  |  |  | 0 | [20 empty] | 0 | [20 empty] | C |  | 0.38 | 0 | WA MINEDEX | # | 0 | 0 | 0 | 0 | 0 | 0 | 0 | 0.2413 | 0 | 0 | 0 | 0 | 0 | 0 | 3.3147 | 24.1808 |  | 0 | 0 | 0 | 0 | 0 | 0 | 0 | 0 | 0 | 3164.4082 | 0 | 0 | 0 | 0 | 0 | 0 | 924.8013 | 2248.8144 |  | 0 | 0 | 0 | 0 | 0 | 0 | 0 | 0 | 0 | 0 | 0 | 0 | 0 | 0 | 0 | 0 | 0 | 0 |  | 0 | 0 | 0 | 0 | 0 | 0 | 0 | 0 | 0 | 0 | 0 | 0 | 0 | 0 | 0 | 0 | 0 | 0 |  | 0 | 0 | # | 63.5 | 0.38 | 241.3 | 6338.0239 | 99.8114 | 0 | 0 | 241.3 | 0 |  |  |  |  | 0 | 0 | # | Laterite | Oxide-hydrous Mg silicate | Oxide-hydrous Mg silicate |  | C | # | [48 empty] | #
Weld Range (laterite) | Deposit |  |  | OC | Podium Metals |  | F | 0 | [20 empty] | 0 | [20 empty] | 330 | [7 empty] | 0.75 | 0.06 | [11 empty] | 0 | [20 empty] | 0 | [20 empty] | C |  | 0.75 | 0.06 | WA MINEDEX | # | 0 | 0 | 0 | 0 | 0 | 0 | 0 | 2.475 | 0.198 | 0 | 0 | 0 | 0 | 0 | 0 | 0 |  | 0 | 0 | 0 | 0 | 0 | 0 | 0 | 0 | 0 | 32457.15 | 14378.67 | 0 | 0 | 0 | 0 | 0 | 0 | 0 |  | 0 | 0 | 0 | 0 | 0 | 0 | 0 | 0 | 0 | 0 | 0 | 0 | 0 | 0 | 0 | 0 | 0 | 0 |  | 0 | 0 | 0 | 0 | 0 | 0 | 0 | 0 | 0 | 0 | 0 | 0 | 0 | 0 | 0 | 0 | 0 | 0 |  | 0 | 0 | # | 330 | 0.75 | 2475 | 46835.82 | 141.9267144 | 0 | 0 | 2475 | 0 |  |  |  |  | 0 | 0 | # | Laterite | Oxide-hydrous Mg silicate | Oxide-hydrous Mg silicate |  | C | # | [48 empty] | #
Sunrise-Syerston | Deposit |  |  | OC | CleanTeq Holdings |  | HPAL | 68.8 | [7 empty] | 0.63 | 0.1 | [8 empty] | 62 |  |  | 93.9 | [7 empty] | 0.47 | 0.08 | [8 empty] | 86 |  |  | 20.6 | [7 empty] | 0.23 | 0.09 | [8 empty] | 283 |  |  | 65.5 | [7 empty] | 0.65 | 0.1 | [8 empty] | 48 |  |  | 81.9 | [7 empty] | 0.49 | 0.08 | [8 empty] | 57 |  |  | C | C | 0.5030824 | 0.08863066 | media 25 June 2018 | # | 0 | 0 | 0 | 0 | 0 | 0 | 0 | 0.92215 | 0.16246 | 0 | 0 | 0 | 0 | 0 | 0 | 0 |  | 18170.8 | 0 | 0 | 0 | 0 | 0 | 0 | 0 | 0 | 12093.0751 | 11797.77 | 0 | 0 | 0 | 0 | 0 | 0 | 0 |  | 6541.488 | 0 | 0 | 0 | 0 | 0 | 0 | 0 | 0 | 0.82706 | 0.13102 | 0 | 0 | 0 | 0 | 0 | 0 | 0 |  | 7812.3 | 0 | 0 | 0 | 0 | 0 | 0 | 0 | 0 | 10846.06484 | 9514.61 | 0 | 0 | 0 | 0 | 0 | 0 | 0 |  | 2812.428 | 0 | # | 183.3 | 0.5030824 | 922.15 | 30432.33 | 166.0247 | 433.44 | 441.33 | 47.38 | 147.4 | 0.5610991 | 827.06 | 23173.1 | 157.2124 | 425.75 | 401.31 | # | Laterite | Oxide-hydrous Mg silicate | Oxide-hydrous Mg silicate |  | C | # | [48 empty] | #
Sconi South-Greenvale | Deposit |  |  | OC | Australian Mines |  | HPAL | 5.4 | [7 empty] | 0.77 | 0.062 | [6 empty] | 25 |  | 39 |  |  | 10.5 | [7 empty] | 0.7122857 | 0.05117143 | [6 empty] | 21.62286 |  | 35.91429 |  |  | 11.5 | [7 empty] | 0.4278261 | 0.03465217 | [6 empty] | 30.96522 |  | 44.21739 |  |  | 0 | [20 empty] | 0 | [20 empty] | C | C | 0.6042701 | 0.04637226 | media 21 Oct. 2013 | # | 0 | 0 | 0 | 0 | 0 | 0 | 0 | 0.16557 | 0.012706 | 0 | 0 | 0 | 0 | 0 | 0 | 7.1814 |  | 1096.2 | 0 | 0 | 0 | 0 | 0 | 0 | 0 | 0 | 2171.28498 | 922.7037 | 0 | 0 | 0 | 0 | 0 | 0 | 667.8702 |  | 394.632 | 0 | 0 | 0 | 0 | 0 | 0 | 0 | 0 | 0 | 0 | 0 | 0 | 0 | 0 | 0 | 0 | 0 |  | 0 | 0 | 0 | 0 | 0 | 0 | 0 | 0 | 0 | 0 | 0 | 0 | 0 | 0 | 0 | 0 | 0 | 0 |  | 0 | 0 | # | 27.4 | 0.6042701 | 165.57 | 4156.491 | 151.6967 | 41.58 | 74.79 | 49.2 | 0 |  |  |  |  | 0 | 0 | # | Laterite | Oxide-hydrous Mg silicate | Oxide-hydrous Mg silicate |  | C | # | [48 empty] | #
Jacaré | Deposit |  |  |  | Anglo American |  |  | 6.3 | [7 empty] | 1.15 | [12 empty] | 93.4 | [7 empty] | 1.328715 | [12 empty] | 206.9 | [7 empty] | 1.257086 | [12 empty] | 0 | [20 empty] | 0 | [20 empty] | C |  | 1.276706 | 0 | ResV-ResC 2018 | # | 0 | 0 | 0 | 0 | 0 | 0 | 0 | 3.91438 | 0 | 0 | 0 | 0 | 0 | 0 | 0 | 0 |  | 0 | 0 | 0 | 0 | 0 | 0 | 0 | 0 | 0 | 51333.17932 | 0 | 0 | 0 | 0 | 0 | 0 | 0 | 0 |  | 0 | 0 | 0 | 0 | 0 | 0 | 0 | 0 | 0 | 0 | 0 | 0 | 0 | 0 | 0 | 0 | 0 | 0 |  | 0 | 0 | 0 | 0 | 0 | 0 | 0 | 0 | 0 | 0 | 0 | 0 | 0 | 0 | 0 | 0 | 0 | 0 |  | 0 | 0 | # | 306.6 | 1.276706 | 3914.38 | 51333.17932 | 167.4272 | 72.45 | 1241.02 | 2600.91 | 0 |  |  |  |  | 0 | 0 | # | Laterite | Oxide-hydrous Mg silicate | Oxide-hydrous Mg silicate |  | C | # | [48 empty] | #
Musongati | Deposit |  |  |  | Burundi Mining & Metallurgy |  |  | 0 | [20 empty] | 46.84 | 0.289684 | 0.067905 | [5 empty] | 1.586678 | 0.1226089 | 0.2827564 | 0.5387363 | [9 empty] | 103.34 | 0.1737933 | 0.01773476 | [5 empty] | 1.18862 | 0.0737933 | 0.06099652 | 0.2607123 | [9 empty] | 0 | [20 empty] | 0 | [20 empty] | C | C | 1.312771 | 0.08901851 | Tech Rep (2011-07) | # | 0.315286 | 5.01338 | 0 | 0 | 0 | 0 | 0 | 1.97152 | 0.133688 | 19.54769 | 52.17642 | 0 | 0 | 0 | 0 | 0 |  | 0 | 0 | 2057.435 | 205.0489 | 0 | 0 | 0 | 0 | 0 | 25854.51328 | 9708.359 | 554.7898 | 1738.817 | 0 | 0 | 0 | 0 | 0 |  | 0 | 0 | 0 | 0 | 0 | 0 | 0 | 0 | 0 | 0 | 0 | 0 | 0 | 0 | 0 | 0 | 0 | 0 |  | 0 | 0 | 0 | 0 | 0 | 0 | 0 | 0 | 0 | 0 | 0 | 0 | 0 | 0 | 0 | 0 | 0 | 0 |  | 0 | 0 | # | 150.18 | 1.312771 | 1971.52 | 40118.96 | 267.1392 | 0 | 743.2 | 1228.32 | 0 |  |  |  |  | 0 | 0 | # | Laterite | Oxide-Hydrous Mg silicate | Oxide-Hydrous Mg silicate |  | C | # | [48 empty] | #
Moa Bay JV | Operating |  |  |  | Sherritt, Cuban Gov't |  | HPAL | 34.19 | [7 empty] | 1.020073 | 0.1259023 | [6 empty] | 45.71389 |  |  |  |  | 11.65 | [7 empty] | 0.9067811 | 0.1112704 | [6 empty] | 44.40919 |  |  |  |  | 8.79 | [7 empty] | 0.9852332 | 0.1299431 | [6 empty] | 45.15424 |  |  |  |  | 8.4 | [7 empty] | 1.102976 | 0.1322619 | [6 empty] | 43.37512 |  |  |  |  | 1.2 | [7 empty] | 1.1025 | 0.1258333 | [6 empty] | 41.60167 |  |  |  |  | C | C | 0.9903075 | 0.1234322 | Tech Rep (2019-06) | # | 0 | 0 | 0 | 0 | 0 | 0 | 0 | 0.541005 | 0.067431 | 0 | 0 | 0 | 0 | 0 | 0 | 24.772309 |  | 0 | 0 | 0 | 0 | 0 | 0 | 0 | 0 | 0 | 7094.73957 | 4896.807 | 0 | 0 | 0 | 0 | 0 | 0 | 2303.824737 |  | 0 | 0 | 0 | 0 | 0 | 0 | 0 | 0 | 0 | 0.10588 | 0.01262 | 0 | 0 | 0 | 0 | 0 | 0 | 4.14273 |  | 0 | 0 | 0 | 0 | 0 | 0 | 0 | 0 | 0 | 1388.51032 | 916.4584 | 0 | 0 | 0 | 0 | 0 | 0 | 385.27389 |  | 0 | 0 | # | 54.63 | 0.9903075 | 541.005 | 14295.37 | 261.6762 | 348.763 | 105.64 | 86.602 | 9.6 | 1.102917 | 105.88 | 2690.243 | 280.2336 | 92.65 | 13.23 | # | Laterite | Oxide-hydrous Mg silicate | Oxide-hydrous Mg silicate |  | C | # | [48 empty] | #
Moa Bay-Camarioca Norte/Sur | Operating |  |  |  | Sherritt, Cuban Gov't |  | HPAL | 52.43 | [7 empty] | 1.067063 | 0.1259241 | [6 empty] | 43.90606 |  |  |  |  | 22.17 | [7 empty] | 0.9740866 | 0.1139783 | [6 empty] | 42.29621 |  |  |  |  | 15.43 | [7 empty] | 0.9224174 | 0.1250097 | [6 empty] | 42.86879 |  |  |  |  | 26.1 | [7 empty] | 1.19023 | 0.1249425 | [6 empty] | 41.53069 |  |  |  |  | 7.9 | [7 empty] | 1.136329 | 0.12 | [6 empty] | 91.4681 |  |  |  |  | C | C | 1.019377 | 0.1228257 | Tech Rep (2019-06) | # | 0 | 0 | 0 | 0 | 0 | 0 | 0 | 0.917745 | 0.11058 | 0 | 0 | 0 | 0 | 0 | 0 | 39.011669 |  | 0 | 0 | 0 | 0 | 0 | 0 | 0 | 0 | 0 | 12035.30793 | 8030.267 | 0 | 0 | 0 | 0 | 0 | 0 | 3628.085217 |  | 0 | 0 | 0 | 0 | 0 | 0 | 0 | 0 | 0 | 0.40042 | 0.04209 | 0 | 0 | 0 | 0 | 0 | 0 | 18.06549 |  | 0 | 0 | 0 | 0 | 0 | 0 | 0 | 0 | 0 | 5251.10788 | 3056.556 | 0 | 0 | 0 | 0 | 0 | 0 | 1680.09057 |  | 0 | 0 | # | 90.03 | 1.019377 | 917.745 | 23693.66 | 263.1752 | 559.461 | 215.955 | 142.329 | 34 | 1.177706 | 400.42 | 9987.754 | 293.7575 | 310.65 | 89.77 | # | Laterite | Oxide-hydrous Mg silicate | Oxide-hydrous Mg silicate |  | C | # | [48 empty] | #
Moa Bay-Eastern Satellites | Operating |  |  |  | Sherritt, Cuban Gov't |  | HPAL | 26.55 | [7 empty] | 0.9757288 | 0.1420603 | [6 empty] | 45.8718 |  |  |  |  | 12.22 | [7 empty] | 0.929239 | 0.1327823 | [6 empty] | 45.33026 |  |  |  |  | 8.37 | [7 empty] | 0.7417802 | 0.14 | [6 empty] | 44.95131 |  |  |  |  | 9.1 | [7 empty] | 1.175275 | 0.1498901 | [6 empty] | 43.47615 |  |  |  |  | 0.8 | [7 empty] | 1.1525 | 0.13 | [6 empty] | 43.01375 |  |  |  |  | C | C | 0.9221383 | 0.1392894 | Tech Rep (2019-06) | # | 0 | 0 | 0 | 0 | 0 | 0 | 0 | 0.434696 | 0.065661 | 0 | 0 | 0 | 0 | 0 | 0 | 21.480747 |  | 0 | 0 | 0 | 0 | 0 | 0 | 0 | 0 | 0 | 5700.603344 | 4768.271 | 0 | 0 | 0 | 0 | 0 | 0 | 1997.709471 |  | 0 | 0 | 0 | 0 | 0 | 0 | 0 | 0 | 0 | 0.11617 | 0.01468 | 0 | 0 | 0 | 0 | 0 | 0 | 4.30044 |  | 0 | 0 | 0 | 0 | 0 | 0 | 0 | 0 | 0 | 1523.45338 | 1066.055 | 0 | 0 | 0 | 0 | 0 | 0 | 399.94092 |  | 0 | 0 | # | 47.14 | 0.9221383 | 434.696 | 12466.58 | 264.4587 | 259.056 | 113.553 | 62.087 | 9.9 | 1.173434 | 116.17 | 2989.449 | 301.9645 | 106.95 | 9.22 | # | Laterite | Oxide-hydrous Mg silicate | Oxide-hydrous Mg silicate |  | C | # | [48 empty] | #
Fenix-Exmibal (Saprolite+Limonite) | Operating |  |  |  | Solway Group |  |  | 55.014 | [7 empty] | 1.268692 | 0.09250554 | [6 empty] | 44.6 | 5.5 |  |  |  | 40.96 | [7 empty] | 1.65574 | 0.03067598 | [6 empty] | 43 | 7.1 |  |  |  | 55.3 | [7 empty] | 1.204467 | 0.07841049 | [6 empty] | 41.5 | 7.6 |  |  |  | 0 | [20 empty] | 0 | [20 empty] | C | C | 1.350013 | 0.07061153 | Tech Rep (2010-03) | # | 0 | 0 | 0 | 0 | 0 | 0 | 0 | 2.042219 | 0.10681688 | 0 | 0 | 0 | 0 | 0 | 0 | 65.098544 |  | 0 | 0 | 0 | 0 | 0 | 0 | 0 | 0 | 0 | 26781.66 | 7756.991 | 0 | 0 | 0 | 0 | 0 | 0 | 6054.164592 |  | 0 | 0 | 0 | 0 | 0 | 0 | 0 | 0 | 0 | 0 | 0 | 0 | 0 | 0 | 0 | 0 | 0 | 0 |  | 0 | 0 | 0 | 0 | 0 | 0 | 0 | 0 | 0 | 0 | 0 | 0 | 0 | 0 | 0 | 0 | 0 | 0 |  | 0 | 0 | # | 151.274 | 1.350013 | 2042.219 | 40592.82 | 268.3397 | 697.958 | 678.191 | 666.07 | 0 |  |  |  |  | 0 | 0 | # | Laterite | Oxide-hydrous Mg silicate | Oxide-hydrous Mg silicate |  | C | # | [48 empty] | #
Mayaniquel-Sechol Group | Deposit |  |  |  | unknown |  |  | 0 | [20 empty] | 50.758 | [7 empty] | 1.29 | 0.05528571 | [11 empty] | 84.163 | [7 empty] | 1.21 | 0.04821429 | [11 empty] | 0 | [20 empty] | 0 | [20 empty] | C | C | 1.240096 | 0.05087459 | Tech Rep (2011-04) | # | 0 | 0 | 0 | 0 | 0 | 0 | 0 | 1.6731505 | 0.06864051 | 0 | 0 | 0 | 0 | 0 | 0 | 0 |  | 0 | 0 | 0 | 0 | 0 | 0 | 0 | 0 | 0 | 21941.7 | 4984.641 | 0 | 0 | 0 | 0 | 0 | 0 | 0 |  | 0 | 0 | 0 | 0 | 0 | 0 | 0 | 0 | 0 | 0 | 0 | 0 | 0 | 0 | 0 | 0 | 0 | 0 |  | 0 | 0 | 0 | 0 | 0 | 0 | 0 | 0 | 0 | 0 | 0 | 0 | 0 | 0 | 0 | 0 | 0 | 0 |  | 0 | 0 | # | 134.921 | 1.240096 | 1673.1505 | 26926.34 | 199.5711 | 0 | 654.7782 | 1018.3723 | 0 |  |  |  |  | 0 | 0 | # | Laterite | Oxide-hydrous Mg silicate | Oxide-hydrous Mg silicate |  | C | # | [48 empty] | #
South-east Sulawesi Coastal | Deposit |  |  |  | Vale |  | RKEF | 0 | [20 empty] | 0 | [20 empty] | 97 | [7 empty] | 1.78 | [12 empty] | 0 | [20 empty] | 0 | [20 empty] | C |  | 1.78 | 0 | Mudd et al (2013) | # | 0 | 0 | 0 | 0 | 0 | 0 | 0 | 1.7266 | 0 | 0 | 0 | 0 | 0 | 0 | 0 | 0 |  | 0 | 0 | 0 | 0 | 0 | 0 | 0 | 0 | 0 | 22642.6324 | 0 | 0 | 0 | 0 | 0 | 0 | 0 | 0 |  | 0 | 0 | 0 | 0 | 0 | 0 | 0 | 0 | 0 | 0 | 0 | 0 | 0 | 0 | 0 | 0 | 0 | 0 |  | 0 | 0 | 0 | 0 | 0 | 0 | 0 | 0 | 0 | 0 | 0 | 0 | 0 | 0 | 0 | 0 | 0 | 0 |  | 0 | 0 | # | 97 | 1.78 | 1726.6 | 22642.6324 | 233.4292 | 0 | 0 | 1726.6 | 0 |  |  |  |  | 0 | 0 | # | Laterite | Oxide-hydrous Mg silicate | Oxide-hydrous Mg silicate |  | C | # | [48 empty] | #
Sulawesi JV | Deposit |  |  | OC | unknown |  | HPAL? | 0 | [20 empty] | 0 | [20 empty] | 162 | [7 empty] | 1.62 | 0.08 | [11 empty] | 0 | [20 empty] | 0 | [20 empty] | C | C | 1.62 | 0.08 | AR 2013 | # | 0 | 0 | 0 | 0 | 0 | 0 | 0 | 2.6244 | 0.1296 | 0 | 0 | 0 | 0 | 0 | 0 | 0 |  | 0 | 0 | 0 | 0 | 0 | 0 | 0 | 0 | 0 | 34416.3816 | 9411.49 | 0 | 0 | 0 | 0 | 0 | 0 | 0 |  | 0 | 0 | 0 | 0 | 0 | 0 | 0 | 0 | 0 | 0 | 0 | 0 | 0 | 0 | 0 | 0 | 0 | 0 |  | 0 | 0 | 0 | 0 | 0 | 0 | 0 | 0 | 0 | 0 | 0 | 0 | 0 | 0 | 0 | 0 | 0 | 0 |  | 0 | 0 | # | 162 | 1.62 | 2624.4 | 43827.87 | 270.5424192 | 0 | 0 | 2624.4 | 0 |  |  |  |  | 0 | 0 | # | Laterite | Oxide-hydrous Mg silicate | Oxide-hydrous Mg silicate |  | C | # | [48 empty] | #
Ambatovy JV (incl. Anamalay) | Operating |  |  |  | Sherritt, Sumitomo, Korea Resources Corp (KORES) |  |  | 54.5 | [7 empty] | 0.9492844 | 0.08 | [11 empty] | 121.8 | [7 empty] | 0.9158128 | 0.07842365 | [11 empty] | 52.5 | [7 empty] | 0.84 | 0.08 | [11 empty] | 49.9 | [7 empty] | 0.94 | 0.08 | [11 empty] | 102.6 | [7 empty] | 0.93 | 0.08 | [11 empty] | C | C | 0.9063899 | 0.07916084 | AIF 2018 | # | 0 | 0 | 0 | 0 | 0 | 0 | 0 | 2.07382 | 0.18112 | 0 | 0 | 0 | 0 | 0 | 0 | 0 |  | 0 | 0 | 0 | 0 | 0 | 0 | 0 | 0 | 0 | 27196.07548 | 13152.85 | 0 | 0 | 0 | 0 | 0 | 0 | 0 |  | 0 | 0 | 0 | 0 | 0 | 0 | 0 | 0 | 0 | 1.42324 | 0.122 | 0 | 0 | 0 | 0 | 0 | 0 | 0 |  | 0 | 0 | 0 | 0 | 0 | 0 | 0 | 0 | 0 | 18664.36936 | 8859.581928 | 0 | 0 | 0 | 0 | 0 | 0 | 0 |  | 0 | 0 | # | 228.8 | 0.9063899 | 2073.82 | 40348.92 | 176.3502 | 517.36 | 1115.46 | 441 | 152.5 | 0.9332721 | 1423.24 | 27523.95 | 180.4849 | 469.06 | 954.18 | # | Laterite | Oxide-Hydrous Mg silicate | Oxide-Hydrous Mg silicate |  | C | # | [48 empty] | #
Goro | Operating |  |  | OC | Vale |  | HPAL | 0 | [20 empty] | 0 | [20 empty] | 111.17 | [7 empty] | 1.415037 | 0.11 | [11 empty] | 0 | [20 empty] | 0 | [20 empty] | C | C | 1.415037 | 0.11 | AR's 2014 to 2018 | # | 0 | 0 | 0 | 0 | 0 | 0 | 0 | 1.5730962 | 0.122287 | 0 | 0 | 0 | 0 | 0 | 0 | 0 |  | 0 | 0 | 0 | 0 | 0 | 0 | 0 | 0 | 0 | 20629.58 | 8880.424 | 0 | 0 | 0 | 0 | 0 | 0 | 0 |  | 0 | 0 | 0 | 0 | 0 | 0 | 0 | 0 | 0 | 0 | 0 | 0 | 0 | 0 | 0 | 0 | 0 | 0 |  | 0 | 0 | 0 | 0 | 0 | 0 | 0 | 0 | 0 | 0 | 0 | 0 | 0 | 0 | 0 | 0 | 0 | 0 |  | 0 | 0 | # | 111.17 | 1.415037 | 1573.0962 | 29510.01 | 265.4494 | 0 | 0 | 1573.0962 | 0 |  |  |  |  | 0 | 0 | # | Laterite | Oxide-Hydrous Mg silicate | Oxide-Hydrous Mg silicate |  | C | # | [48 empty] | #
Taganito | Operating |  |  | OC | Nickel Asia Corp-65%, SMMC |  | HPAL, DSO | 0 | [20 empty] | 109.97 | [7 empty] | 1.258342 | [7 empty] | 33.75912 |  |  |  | 32.10178 | 2.495 | [7 empty] | 1.56 | [7 empty] | 11.88 |  |  |  | 30.82894 | 0 | [20 empty] | 109.97 | [7 empty] | 1.201193 | [7 empty] | 33.75912 |  |  |  | 32.10178 | C |  | 1.265035 | 0 | AR 2018 | # | 0 | 0 | 0 | 0 | 0 | 0 | 0 | 1.4227211 | 0 | 0 | 0 | 0 | 0 | 0 | 0 | 37.4213072 |  | 0 | 0 | 0 | 0 | 0 | 0 | 0 | 0 | 0 | 18657.56 | 0 | 0 | 0 | 0 | 0 | 0 | 0 | 3480.182 |  | 0 | 0 | 0 | 0 | 0 | 0 | 0 | 0 | 0 | 1.3209518 | 0 | 0 | 0 | 0 | 0 | 0 | 0 | 37.1249012 |  | 0 | 0 | 0 | 0 | 0 | 0 | 0 | 0 | 0 | 17322.96 | 0 | 0 | 0 | 0 | 0 | 0 | 0 | 3452.616 |  | 0 | 0 | # | 112.465 | 1.265035 | 1422.7211 | 22137.75 | 196.8412 | 0 | 1383.7991 | 38.922 | 109.97 | 1.201193 | 1320.9518 | 20775.58 | 188.9204 | 0 | 1320.9518 | # | Laterite | Oxide-Hydrous Mg silicate | Oxide-Hydrous Mg silicate |  | C | # | [48 empty] | #
Dinapigue | Deposit |  |  | OC | Nickel Asia Corp |  | DSO | 0 | [20 empty] | 67.89 | [7 empty] | 1.217472 | [7 empty] | 30.98447 |  |  |  | 34.99928 | 22 | [7 empty] | 1.1192 | [7 empty] | 21.3288 |  |  |  | 34.9997 | 0 | [20 empty] | 35.694 | [7 empty] | 1.361858 | [7 empty] | 39.11072 |  |  |  | 34.999 | C |  | 1.193421 | 0 | AR 2018 | # | 0 | 0 | 0 | 0 | 0 | 0 | 0 | 1.072766 | 0 | 0 | 0 | 0 | 0 | 0 | 0 | 25.727694 |  | 0 | 0 | 0 | 0 | 0 | 0 | 0 | 0 | 0 | 14068.25 | 0 | 0 | 0 | 0 | 0 | 0 | 0 | 2392.675542 |  | 0 | 0 | 0 | 0 | 0 | 0 | 0 | 0 | 0 | 0.4861015 | 0 | 0 | 0 | 0 | 0 | 0 | 0 | 13.9601806 |  | 0 | 0 | 0 | 0 | 0 | 0 | 0 | 0 | 0 | 6374.735071 | 0 | 0 | 0 | 0 | 0 | 0 | 0 | 1298.297 |  | 0 | 0 | # | 89.89 | 1.193421 | 1072.766 | 16460.93 | 183.123 | 0 | 826.542 | 246.224 | 35.694 | 1.361858 | 486.1015 | 7673.032 | 214.967 | 0 | 486.1015 | # | Laterite | Oxide-hydrous Mg silicate | Oxide-hydrous Mg silicate |  | C | # | [48 empty] | #
Casiguran | Operating |  |  | OC | Century Peak Metals |  | DSO | 0 | [20 empty] | 9.897 | [7 empty] | 1.02 | [7 empty] | 35.36425 |  |  |  |  | 0 | [20 empty] | 0 | [20 empty] | 0 | [20 empty] | C |  | 1.02 | 0 | AR 2015 | # | 0 | 0 | 0 | 0 | 0 | 0 | 0 | 0.1009494 | 0 | 0 | 0 | 0 | 0 | 0 | 0 | 3.5 |  | 0 | 0 | 0 | 0 | 0 | 0 | 0 | 0 | 0 | 1323.85 | 0 | 0 | 0 | 0 | 0 | 0 | 0 | 325.5 |  | 0 | 0 | 0 | 0 | 0 | 0 | 0 | 0 | 0 | 0 | 0 | 0 | 0 | 0 | 0 | 0 | 0 | 0 |  | 0 | 0 | 0 | 0 | 0 | 0 | 0 | 0 | 0 | 0 | 0 | 0 | 0 | 0 | 0 | 0 | 0 | 0 |  | 0 | 0 | # | 9.897 | 1.02 | 100.9494 | 1649.35 | 166.6516 | 0 | 100.9494 | 0 | 0 |  |  |  |  | 0 | 0 | # | Laterite | Oxide-Hydrous Mg silicate | Oxide-Hydrous Mg silicate |  | C | # | [48 empty] | #
Mindoro (Lower Kisluyan-Buraboy) | Deposit |  |  | OC | Intex Resources? |  | HPAL | 0 | [20 empty] | 198.863 | [7 empty] | 0.86 | 0.05 | [5 empty] | 1.382078 | 26 | 25.49 |  |  |  | 0 | [20 empty] | 0 | [20 empty] | 126.27 | [7 empty] | 0.95 | 0.06 | [11 empty] | C | C | 0.86 | 0.05 | Feasibility Study 2010 | # | 0 | 0 | 0 | 0 | 0 | 0 | 0 | 1.7102218 | 0.0994315 | 0 | 0 | 0 | 0 | 0 | 2.748442 | 51.70438 |  | 0 | 0 | 0 | 0 | 0 | 0 | 0 | 0 | 0 | 22427.85 | 7220.668 | 0 | 0 | 0 | 0 | 0 | 766.8152 | 4808.50734 |  | 0 | 0 | 0 | 0 | 0 | 0 | 0 | 0 | 0 | 1.199565 | 0.075762 | 0 | 0 | 0 | 0 | 0 | 0 | 0 |  | 0 | 0 | 0 | 0 | 0 | 0 | 0 | 0 | 0 | 15731.09541 | 5501.8 | 0 | 0 | 0 | 0 | 0 | 0 | 0 |  | 0 | 0 | # | 198.863 | 0.86 | 1710.2218 | 35223.84 | 177.1262 | 0 | 1710.2218 | 0 | 126.27 | 0.95 | 1199.565 | 21232.9 | 168.1547144 | 0 | 1199.565 | # | Laterite | Oxide-Hydrous Mg silicate | Oxide-Hydrous Mg silicate |  | C | # | [48 empty] | #
Ipilan-Celestial | Deposit |  |  | OC | DMCI Holdings |  |  | 0 | [20 empty] | 0 | [20 empty] | 43.37 | [7 empty] | 1.2 | [12 empty] | 0 | [20 empty] | 0 | [20 empty] | C |  | 1.2 | 0 | AR 2011 | # | 0 | 0 | 0 | 0 | 0 | 0 | 0 | 0.52044 | 0 | 0 | 0 | 0 | 0 | 0 | 0 | 0 |  | 0 | 0 | 0 | 0 | 0 | 0 | 0 | 0 | 0 | 6825.05016 | 0 | 0 | 0 | 0 | 0 | 0 | 0 | 0 |  | 0 | 0 | 0 | 0 | 0 | 0 | 0 | 0 | 0 | 0 | 0 | 0 | 0 | 0 | 0 | 0 | 0 | 0 |  | 0 | 0 | 0 | 0 | 0 | 0 | 0 | 0 | 0 | 0 | 0 | 0 | 0 | 0 | 0 | 0 | 0 | 0 |  | 0 | 0 | # | 43.37 | 1.2 | 520.44 | 6825.05016 | 157.368 | 0 | 0 | 520.44 | 0 |  |  |  |  | 0 | 0 | # | Laterite | Oxide-Hydrous Mg silicate | Oxide-Hydrous Mg silicate |  | C | # | [48 empty] | #
Romblon | Deposit |  |  | OC | Dynamo Atlantic |  | HPAL? | 0 | [20 empty] | 0 | [20 empty] | 7.26 | [7 empty] | 1.54 | [12 empty] | 0 | [20 empty] | 0 | [20 empty] | C |  | 1.54 | 0 | AR 2011 | # | 0 | 0 | 0 | 0 | 0 | 0 | 0 | 0.111804 | 0 | 0 | 0 | 0 | 0 | 0 | 0 | 0 |  | 0 | 0 | 0 | 0 | 0 | 0 | 0 | 0 | 0 | 1466.197656 | 0 | 0 | 0 | 0 | 0 | 0 | 0 | 0 |  | 0 | 0 | 0 | 0 | 0 | 0 | 0 | 0 | 0 | 0 | 0 | 0 | 0 | 0 | 0 | 0 | 0 | 0 |  | 0 | 0 | 0 | 0 | 0 | 0 | 0 | 0 | 0 | 0 | 0 | 0 | 0 | 0 | 0 | 0 | 0 | 0 |  | 0 | 0 | # | 7.26 | 1.54 | 111.804 | 1466.197656 | 201.9556 | 0 | 0 | 111.804 | 0 |  |  |  |  | 0 | 0 | # | Laterite | Oxide-Hydrous Mg silicate | Oxide-Hydrous Mg silicate |  | C | # | [48 empty] | #
Ramu | Operating | -5.570767 | 145.2039 | OC | MCC, Highlands Pacific |  | HPAL | 34 | [7 empty] | 0.9 | 0.1 | [11 empty] | 42 | [7 empty] | 0.9 | 0.1 | [11 empty] | 60 | [7 empty] | 1 | 0.1 | [11 empty] | 24 | [7 empty] | 0.9 | 0.1 | [6 empty] | 33 | 0.9 |  |  |  | 33 | [7 empty] | 0.9 | 0.1 | [11 empty] | C | C | 0.9441176 | 0.1 | AR 2018 | # | 0 | 0 | 0 | 0 | 0 | 0 | 0 | 1.284 | 0.136 | 0 | 0 | 0 | 0 | 0 | 0 | 0 |  | 0 | 0 | 0 | 0 | 0 | 0 | 0 | 0 | 0 | 16838.376 | 9876.255264 | 0 | 0 | 0 | 0 | 0 | 0 | 0 |  | 0 | 0 | 0 | 0 | 0 | 0 | 0 | 0 | 0 | 0.513 | 0.057 | 0 | 0 | 0 | 0 | 0 | 0 | 7.92 |  | 0 | 0 | 0 | 0 | 0 | 0 | 0 | 0 | 0 | 6727.482 | 4139.312868 | 0 | 0 | 0 | 0 | 0 | 0 | 736.56 |  | 0 | 0 | # | 136 | 0.9441176 | 1284 | 26714.63 | 196.4311 | 306 | 378 | 600 | 57 | 0.9 | 513 | 11603.35 | 203.5676 | 216 | 297 | # | Laterite | Oxide-hydrous Mg silicate | Oxide-hydrous Mg silicate |  | C | # | [48 empty] | #
Wowo Gap | Deposit | -9.5 | 148.5667 | OC | Resource Mining Corp |  | HPAL? | 0 | [20 empty] | 72 | [7 empty] | 1.03 | 0.07 | [11 empty] | 53 | [7 empty] | 1.08 | 0.06 | [11 empty] | 0 | [20 empty] | 0 | [20 empty] | C | C | 1.0512 | 0.06576 | AR 2018 | # | 0 | 0 | 0 | 0 | 0 | 0 | 0 | 1.314 | 0.0822 | 0 | 0 | 0 | 0 | 0 | 0 | 0 |  | 0 | 0 | 0 | 0 | 0 | 0 | 0 | 0 | 0 | 17231.796 | 5969.325 | 0 | 0 | 0 | 0 | 0 | 0 | 0 |  | 0 | 0 | 0 | 0 | 0 | 0 | 0 | 0 | 0 | 0 | 0 | 0 | 0 | 0 | 0 | 0 | 0 | 0 |  | 0 | 0 | 0 | 0 | 0 | 0 | 0 | 0 | 0 | 0 | 0 | 0 | 0 | 0 | 0 | 0 | 0 | 0 |  | 0 | 0 | # | 125 | 1.0512 | 1314 | 23201.12 | 185.609 | 0 | 741.6 | 572.4 | 0 |  |  |  |  | 0 | 0 | # | Laterite | Oxide-hydrous Mg silicate | Oxide-hydrous Mg silicate |  | C | # | [48 empty] | #
Isabela Island (San Jorge-Kolosori) | Operating |  |  |  | Axiom Mining |  |  | 1.9 | [7 empty] | 1.4 | 0.07 | [11 empty] | 6.9 | [7 empty] | 1.3 | 0.07 | [11 empty] | 7.2 | [7 empty] | 1.2 | 0.07 | [11 empty] | 0 | [20 empty] | 0 | [20 empty] | C | C | 1.266875 | 0.07 | media (29 Dec 2015) | # | 0 | 0 | 0 | 0 | 0 | 0 | 0 | 0.2027 | 0.0112 | 0 | 0 | 0 | 0 | 0 | 0 | 0 |  | 0 | 0 | 0 | 0 | 0 | 0 | 0 | 0 | 0 | 2658.2078 | 813.3386688 | 0 | 0 | 0 | 0 | 0 | 0 | 0 |  | 0 | 0 | 0 | 0 | 0 | 0 | 0 | 0 | 0 | 0 | 0 | 0 | 0 | 0 | 0 | 0 | 0 | 0 |  | 0 | 0 | 0 | 0 | 0 | 0 | 0 | 0 | 0 | 0 | 0 | 0 | 0 | 0 | 0 | 0 | 0 | 0 |  | 0 | 0 | # | 16 | 1.266875 | 202.7 | 3471.546 | 216.9716543 | 26.6 | 89.7 | 86.4 | 0 |  |  |  |  | 0 | 0 | # | Laterite | Oxide-hydrous Mg silicate | Oxide-hydrous Mg silicate |  | C | # | [48 empty] | #
Vermelho | Deposit |  |  |  | Horizonte Minerals |  |  | 185.6 | [7 empty] | 0.96 | 0.05 | [6 empty] | 22.05282 |  |  |  |  | 7.7 | [7 empty] | 0.88 | 0.06 | [6 empty] | 18.98934 |  |  |  |  | 3.8 | [7 empty] | 0.87 | 0.04 | [6 empty] | 22.05282 |  |  |  |  | 0 | [20 empty] | 0 | [20 empty] | C | C | 0.9551395 | 0.05019787 | media (9 May 2018) | # | 0 | 0 | 0 | 0 | 0 | 0 | 0 | 1.88258 | 0.09894 | 0 | 0 | 0 | 0 | 0 | 0 | 43.23021 |  | 0 | 0 | 0 | 0 | 0 | 0 | 0 | 0 | 0 | 24688.15412 | 7184.976 | 0 | 0 | 0 | 0 | 0 | 0 | 4020.41 |  | 0 | 0 | 0 | 0 | 0 | 0 | 0 | 0 | 0 | 0 | 0 | 0 | 0 | 0 | 0 | 0 | 0 | 0 |  | 0 | 0 | 0 | 0 | 0 | 0 | 0 | 0 | 0 | 0 | 0 | 0 | 0 | 0 | 0 | 0 | 0 | 0 |  | 0 | 0 | # | 197.1 | 0.9551395 | 1882.58 | 35893.54 | 182.1083 | 1781.76 | 67.76 | 33.06 | 0 |  |  |  |  | 0 | 0 | # | Laterite | Oxide-Hydrous Mg silicate | Oxide-Mg silicate |  | C | # | [48 empty] | #
Serra do Quatipuru | Deposit |  |  |  | unknown |  |  | 0 | [20 empty] | 0 | [20 empty] | 13 | [7 empty] | 1.3 | [12 empty] | 0 | [20 empty] | 0 | [20 empty] | C |  | 1.3 | 0 | Tech Rep (2010-01) | # | 0 | 0 | 0 | 0 | 0 | 0 | 0 | 0.169 | 0 | 0 | 0 | 0 | 0 | 0 | 0 | 0 |  | 0 | 0 | 0 | 0 | 0 | 0 | 0 | 0 | 0 | 2216.266 | 0 | 0 | 0 | 0 | 0 | 0 | 0 | 0 |  | 0 | 0 | 0 | 0 | 0 | 0 | 0 | 0 | 0 | 0 | 0 | 0 | 0 | 0 | 0 | 0 | 0 | 0 |  | 0 | 0 | 0 | 0 | 0 | 0 | 0 | 0 | 0 | 0 | 0 | 0 | 0 | 0 | 0 | 0 | 0 | 0 |  | 0 | 0 | # | 13 | 1.3 | 169 | 2216.266 | 170.482 | 0 | 0 | 169 | 0 |  |  |  |  | 0 | 0 | # | Laterite | Oxide-Hydrous Mg silicate |  |  | C | # | [48 empty] | #
Gogota | Deposit |  |  |  | SRG Mining |  |  | 0 | [20 empty] | 0 | [20 empty] | 44.89 | [7 empty] | 1.28 | 0.13 | [6 empty] | 41.27 |  | 29 |  |  | 0 | [20 empty] | 0 | [20 empty] | C | C | 1.28 | 0.13 | Tech Rep (2018-06) | # | 0 | 0 | 0 | 0 | 0 | 0 | 0 | 0.574592 | 0.058357 | 0 | 0 | 0 | 0 | 0 | 0 | 18.526103 |  | 1301.81 | 0 | 0 | 0 | 0 | 0 | 0 | 0 | 0 | 7535.199488 | 4237.858 | 0 | 0 | 0 | 0 | 0 | 0 | 1722.927579 |  | 468.6516 | 0 | 0 | 0 | 0 | 0 | 0 | 0 | 0 | 0 | 0 | 0 | 0 | 0 | 0 | 0 | 0 | 0 |  | 0 | 0 | 0 | 0 | 0 | 0 | 0 | 0 | 0 | 0 | 0 | 0 | 0 | 0 | 0 | 0 | 0 | 0 |  | 0 | 0 | # | 44.89 | 1.28 | 574.592 | 13964.64 | 311.0856812 | 0 | 0 | 574.592 | 0 |  |  |  |  | 0 | 0 | # | Laterite | Oxide-Hydrous Mg silicate |  |  | C | # | [48 empty] | #
East Halmahera Group (Limonite) | Operating |  |  |  | PT Antam |  | HPAL? | 37.55 | [7 empty] | 1.467411 | 0.1728256 | [6 empty] | 40.25442 | 12.93091 |  |  |  | 26.05 | [7 empty] | 1.369639 | 0.1610134 | [6 empty] | 41.09904 | 13.65624 |  |  |  | 24.7 | [7 empty] | 1.384648 | 0.1689514 | [6 empty] | 41.58236 | 11.8433 |  |  |  | 10.22 | [7 empty] | 1.695245 | 0.1757534 | [6 empty] | 37.50961 | 14.82521 |  |  |  | 2.53 | [7 empty] | 1.626759 | 0.152253 | [6 empty] | 35.86206 | 19.60569 |  |  |  | C | C | 1.415416 | 0.1682571 | AR 2018 | # | 0 | 0 | 0 | 0 | 0 | 0 | 0 | 1.249812 | 0.148571 | 0 | 0 | 0 | 0 | 0 | 0 | 36.092676 |  | 0 | 0 | 0 | 0 | 0 | 0 | 0 | 0 | 0 | 16390.03 | 10789.16 | 0 | 0 | 0 | 0 | 0 | 0 | 3356.618868 |  | 0 | 0 | 0 | 0 | 0 | 0 | 0 | 0 | 0 | 0.214411 | 0.021814 | 0 | 0 | 0 | 0 | 0 | 0 | 4.740792 |  | 0 | 0 | 0 | 0 | 0 | 0 | 0 | 0 | 0 | 2811.785854 | 1584.122 | 0 | 0 | 0 | 0 | 0 | 0 | 440.893656 |  | 0 | 0 | # | 88.3 | 1.415416 | 1249.812 | 30535.81 | 345.8189 | 551.013 | 356.791 | 342.008 | 12.75 | 1.681655 | 214.411 | 4836.802 | 379.357 | 173.254 | 41.157 | # | Laterite | Oxide-hydrous Mg silicate |  |  | C | # | [48 empty] | #
North Konawe Group (Limonite) | Operating |  |  |  | PT Antam |  | HPAL? | 40.07 | [7 empty] | 1.418018 | 0.14 | [6 empty] | 42.21895 | 10.06914 |  |  |  | 57.67 | [7 empty] | 1.414417 | 0.09900988 | [6 empty] | 38.63194 | 12.5507 |  |  |  | 33.56 | [7 empty] | 1.381088 | 0.09524434 | [6 empty] | 34.79519 | 16.28219 |  |  |  | 22.37 | [7 empty] | 1.381998 | 1.148225 | [6 empty] | 41.3646 | 10.63959 |  |  |  | 42.13 | [7 empty] | 1.375231 | 0.09384287 | [6 empty] | 38.32924 | 12.77059 |  |  |  | C | C | 1.406997 | 0.1105567 | AR 2018 | # | 0 | 0 | 0 | 0 | 0 | 0 | 0 | 1.847387 | 0.145161 | 0 | 0 | 0 | 0 | 0 | 0 | 50.873441 |  | 0 | 0 | 0 | 0 | 0 | 0 | 0 | 0 | 0 | 24226.63 | 10541.52 | 0 | 0 | 0 | 0 | 0 | 0 | 4731.230013 |  | 0 | 0 | 0 | 0 | 0 | 0 | 0 | 0 | 0 | 0.888538 | 0.296394 | 0 | 0 | 0 | 0 | 0 | 0 | 25.401368 |  | 0 | 0 | 0 | 0 | 0 | 0 | 0 | 0 | 0 | 11652.29 | 21523.99 | 0 | 0 | 0 | 0 | 0 | 0 | 2362.327224 |  | 0 | 0 | # | 131.3 | 1.406997 | 1847.387 | 39499.39 | 300.8331 | 568.2 | 815.694 | 463.493 | 64.5 | 1.377578 | 888.538 | 35538.61 | 550.9861 | 309.153 | 579.385 | # | Laterite | Oxide-hydrous Mg silicate |  |  | C | # | [48 empty] | #
North Konawe Group (Hanking) | C&M |  |  |  | China Hanking Mining JV |  | DSO | 85.43587 | [7 empty] | 1.51 | [12 empty] | 182.0712 | [7 empty] | 1.35 | [12 empty] | 172.884 | [7 empty] | 1.021118 | [12 empty] | 0 | [20 empty] | 0 | [20 empty] | C |  | 1.251931 | 0 | AR 2017 | # | 0 | 0 | 0 | 0 | 0 | 0 | 0 | 5.513393237 | 0 | 0 | 0 | 0 | 0 | 0 | 0 | 0 |  | 0 | 0 | 0 | 0 | 0 | 0 | 0 | 0 | 0 | 72302.64 | 0 | 0 | 0 | 0 | 0 | 0 | 0 | 0 |  | 0 | 0 | 0 | 0 | 0 | 0 | 0 | 0 | 0 | 0 | 0 | 0 | 0 | 0 | 0 | 0 | 0 | 0 |  | 0 | 0 | 0 | 0 | 0 | 0 | 0 | 0 | 0 | 0 | 0 | 0 | 0 | 0 | 0 | 0 | 0 | 0 |  | 0 | 0 | # | 440.39107 | 1.251931 | 5513.393237 | 72302.64 | 164.1783 | 1290.081637 | 2457.9612 | 1765.3504 | 0 |  |  |  |  | 0 | 0 | # | Laterite | Oxide-hydrous Mg silicate |  |  | C | # | [48 empty] | #
Pomalaa (Limonite) | Operating |  |  |  | PT Antam |  | HPAL? | 3.78 | [7 empty] | 1.41 | 0.13 | [6 empty] | 38.94 | 16.92 |  |  |  | 5.67 | [7 empty] | 1.38 | 0.13 | [6 empty] | 38.99 | 16.34 |  |  |  | 8.98 | [7 empty] | 1.41 | 0.11 | [6 empty] | 29.8 | 18.82 |  |  |  | 0.76 | [7 empty] | 1.63 | 0.13 | [6 empty] | 38.59 | 17.45 |  |  |  | 0.74 | [7 empty] | 1.59 | 0.16 | [6 empty] | 41.15 | 13.62 |  |  |  | C | C | 1.40077 | 0.120255 | AR 2018 | # | 0 | 0 | 0 | 0 | 0 | 0 | 0 | 0.258162 | 0.022163 | 0 | 0 | 0 | 0 | 0 | 0 | 6.358705 |  | 0 | 0 | 0 | 0 | 0 | 0 | 0 | 0 | 0 | 3385.536468 | 1609.467 | 0 | 0 | 0 | 0 | 0 | 0 | 591.359565 |  | 0 | 0 | 0 | 0 | 0 | 0 | 0 | 0 | 0 | 0.024154 | 0.002172 | 0 | 0 | 0 | 0 | 0 | 0 | 0.597794 |  | 0 | 0 | 0 | 0 | 0 | 0 | 0 | 0 | 0 | 316.755556 | 157.7296 | 0 | 0 | 0 | 0 | 0 | 0 | 55.594842 |  | 0 | 0 | # | 18.43 | 1.40077 | 258.162 | 5586.363 | 303.1125 | 53.298 | 78.246 | 126.618 | 1.5 | 1.610267 | 24.154 | 530.08 | 353.3867 | 12.388 | 11.766 | # | Laterite | Oxide-hydrous Mg silicate |  |  | C | # | [48 empty] | #
Pulau-Gag Island (Limonite) | Deposit |  |  |  | PT Antam |  | HPAL? | 5.56 | [7 empty] | 1.45 | 0.17 | [6 empty] | 43.29 | 9.25 |  |  |  | 19.73 | [7 empty] | 1.42 | 0.15 | [6 empty] | 42.53 | 10.94 |  |  |  | 103.42 | [7 empty] | 1.46 | 0.15 | [6 empty] | 43.29 | 9.25 |  |  |  | 1.37 | [7 empty] | 1.57 | 0.17 | [6 empty] | 42.27 | 9.7 |  |  |  | 4.14 | [7 empty] | 1.55 | 0.17 | [6 empty] | 40.88 | 11.51 |  |  |  | C | C | 1.453436 | 0.150864 | AR 2018 | # | 0 | 0 | 0 | 0 | 0 | 0 | 0 | 1.870718 | 0.194177 | 0 | 0 | 0 | 0 | 0 | 0 | 55.568611 |  | 0 | 0 | 0 | 0 | 0 | 0 | 0 | 0 | 0 | 24532.6 | 14101.04 | 0 | 0 | 0 | 0 | 0 | 0 | 5167.880823 |  | 0 | 0 | 0 | 0 | 0 | 0 | 0 | 0 | 0 | 0.085679 | 0.009367 | 0 | 0 | 0 | 0 | 0 | 0 | 2.271531 |  | 0 | 0 | 0 | 0 | 0 | 0 | 0 | 0 | 0 | 1123.594406 | 680.2271 | 0 | 0 | 0 | 0 | 0 | 0 | 211.252383 |  | 0 | 0 | # | 128.71 | 1.453436 | 1870.718 | 43801.52 | 340.3117 | 80.62 | 280.166 | 1509.932 | 5.51 | 1.554973 | 85.679 | 2015.074 | 365.7121 | 21.509 | 64.17 | # | Laterite | Oxide-hydrous Mg silicate |  |  | C | # | [48 empty] | #
Weda Bay | Deposit |  |  | OC | Eramet |  | HPAL? | 135.6 | [7 empty] | 1.589867 | [12 empty] | 233.8 | [7 empty] | 1.440633 | [12 empty] | 265.6 | [7 empty] | 1.434759 | [12 empty] | 0 | [20 empty] | 0 | [20 empty] | C |  | 1.470044 | 0 | AR 2018 | # | 0 | 0 | 0 | 0 | 0 | 0 | 0 | 9.33478 | 0 | 0 | 0 | 0 | 0 | 0 | 0 | 0 |  | 0 | 0 | 0 | 0 | 0 | 0 | 0 | 0 | 0 | 122416.3 | 0 | 0 | 0 | 0 | 0 | 0 | 0 | 0 |  | 0 | 0 | 0 | 0 | 0 | 0 | 0 | 0 | 0 | 0 | 0 | 0 | 0 | 0 | 0 | 0 | 0 | 0 |  | 0 | 0 | 0 | 0 | 0 | 0 | 0 | 0 | 0 | 0 | 0 | 0 | 0 | 0 | 0 | 0 | 0 | 0 |  | 0 | 0 | # | 635 | 1.470044 | 9334.78 | 122416.3 | 192.7816 | 2155.86 | 3368.2 | 3810.72 | 0 |  |  |  |  | 0 | 0 | # | Laterite | Oxide-hydrous Mg silicate |  |  | C | # | [48 empty] | #
Hengjaya Mineralindo (HM) | Deposit |  |  | OC |  |  |  | 0.708 | [7 empty] | 1.797458 | 0.04949153 | [6 empty] | 1.797458 |  |  |  |  | 14.55 | [7 empty] | 1.842474 | 0.06205498 | [6 empty] | 16.7134 |  |  |  |  | 21.8 | [7 empty] | 1.800459 | 0.05334862 | [6 empty] | 16.95413 |  |  |  |  | 0 | [20 empty] | 0 | [20 empty] | C | C | 1.816898 | 0.05669329 | Tech Rep (2018-04) | # | 0 | 0 | 0 | 0 | 0 | 0 | 0 | 0.673306 | 0.0210094 | 0 | 0 | 0 | 0 | 0 | 0 | 6.140526 |  | 0 | 0 | 0 | 0 | 0 | 0 | 0 | 0 | 0 | 8829.734884 | 1525.693 | 0 | 0 | 0 | 0 | 0 | 0 | 571.068918 |  | 0 | 0 | 0 | 0 | 0 | 0 | 0 | 0 | 0 | 0 | 0 | 0 | 0 | 0 | 0 | 0 | 0 | 0 |  | 0 | 0 | 0 | 0 | 0 | 0 | 0 | 0 | 0 | 0 | 0 | 0 | 0 | 0 | 0 | 0 | 0 | 0 |  | 0 | 0 | # | 37.058 | 1.816898 | 673.306 | 10926.5 | 294.8485 | 12.726 | 268.08 | 392.5 | 0 |  |  |  |  | 0 | 0 | # | Laterite | Oxide-hydrous Mg silicate |  |  | C | # | [48 empty] | #
MMDC (Cabangahan-Sipangpang-Pili) | Operating |  |  | OC | Marcventures Holdings |  | DSO | 0 | [19 empty] | 38 | 39.46734 | [7 empty] | 0.88 | [7 empty] | 44.23 |  |  |  | 38 | 2.89726 | [7 empty] | 1.3 | [7 empty] | 12.9 |  |  |  |  | 0 | [20 empty] | 0 | [20 empty] | C |  | 0.9087233 | 0 | CP Tech Rep (2019) | # | 0 | 0 | 0 | 0 | 0 | 0 | 0 | 0.384976972 | 0 | 0 | 0 | 0 | 0 | 0 | 0 | 17.83015 |  | 0 | 0 | 0 | 0 | 0 | 0 | 0 | 0 | 0 | 5048.588 | 0 | 0 | 0 | 0 | 0 | 0 | 0 | 1658.204 |  | 0 | 0 | 0 | 0 | 0 | 0 | 0 | 0 | 0 | 0 | 0 | 0 | 0 | 0 | 0 | 0 | 0 | 0 |  | 0 | 0 | 0 | 0 | 0 | 0 | 0 | 0 | 0 | 0 | 0 | 0 | 0 | 0 | 0 | 0 | 0 | 0 |  | 0 | 0 | # | 42.3646 | 0.9087233 | 384.976972 | 6706.792 | 158.3112 | 0 | 347.312592 | 37.66438 | 0 |  |  |  |  | 0 | 0 | # | Laterite | Oxide-Hydrous Mg silicate |  |  | C | # | [48 empty] | #
Marcventures-BRC | Operating |  |  | OC | Marcventures Holdings |  | DSO | 2.823 | [7 empty] | 1.13 | [7 empty] | 39.49 |  |  |  | 37.98483 | 7.115 | [7 empty] | 1.04 | [7 empty] | 33.19 |  |  |  | 37.99483 | 3.117 | [7 empty] | 0.95 | [7 empty] | 37.95 |  |  |  |  | 0 | [20 empty] | 0 | [20 empty] | C |  | 1.037973 | 0 | CP Tech Rep (2019) | # | 0 | 0 | 0 | 0 | 0 | 0 | 0 | 0.1355074 | 0 | 0 | 0 | 0 | 0 | 0 | 0 | 4.6591727 |  | 0 | 0 | 0 | 0 | 0 | 0 | 0 | 0 | 0 | 1777.044 | 0 | 0 | 0 | 0 | 0 | 0 | 0 | 433.3030611 |  | 0 | 0 | 0 | 0 | 0 | 0 | 0 | 0 | 0 | 0 | 0 | 0 | 0 | 0 | 0 | 0 | 0 | 0 |  | 0 | 0 | 0 | 0 | 0 | 0 | 0 | 0 | 0 | 0 | 0 | 0 | 0 | 0 | 0 | 0 | 0 | 0 |  | 0 | 0 | # | 13.055 | 1.037973 | 135.5074 | 2210.347 | 169.3104 | 31.8999 | 73.996 | 29.6115 | 0 |  |  |  |  | 0 | 0 | # | Laterite | Oxide-Hydrous Mg silicate |  |  | C | # | [48 empty] | #
Limeburners Flat | Deposit |  |  | OC | unclear |  | HPAL? | 0 | [20 empty] | 0 | [20 empty] | 1.0100076 | [7 empty] | 0.51 | 0.04 | [8 empty] | 40.2 |  |  | 0 | [20 empty] | 0 | [20 empty] | NC | NC | 0.51 | 0.04 | NSW Exploration Report | # | 0 | 0 | 0 | 0 | 0 | 0 | 0 | 0.00515103876 | 0.00040400304 | 0 | 0 | 0 | 0 | 0 | 0 | 0 |  | 40.60230552 | 0 | 0 | 0 | 0 | 0 | 0 | 0 | 0 | 67.55072 | 29.33851 | 0 | 0 | 0 | 0 | 0 | 0 | 0 |  | 14.61683 | 0 | 0 | 0 | 0 | 0 | 0 | 0 | 0 | 0 | 0 | 0 | 0 | 0 | 0 | 0 | 0 | 0 |  | 0 | 0 | 0 | 0 | 0 | 0 | 0 | 0 | 0 | 0 | 0 | 0 | 0 | 0 | 0 | 0 | 0 | 0 |  | 0 | 0 | # | 1.0100076 | 0.51 | 5.15103876 | 111.5061 | 110.4012096 | 0 | 0 | 5.15103876 | 0 |  |  |  |  | 0 | 0 | # | Laterite | Oxide | Oxide |  | NC | # | [48 empty] | #
Pitkin-State Forest | Deposit |  |  | OC | unclear |  | HPAL? | 0 | [20 empty] | 0 | [20 empty] | 1.1209114 | [7 empty] | 0.33 | 0.04 | [8 empty] | 53.9 |  |  | 0 | [20 empty] | 0 | [20 empty] | NC | NC | 0.33 | 0.04 | NSW Exploration Report | # | 0 | 0 | 0 | 0 | 0 | 0 | 0 | 0.00369900762 | 0.00044836456 | 0 | 0 | 0 | 0 | 0 | 0 | 0 |  | 60.41712446 | 0 | 0 | 0 | 0 | 0 | 0 | 0 | 0 | 48.50879 | 32.56002 | 0 | 0 | 0 | 0 | 0 | 0 | 0 |  | 21.75016 | 0 | 0 | 0 | 0 | 0 | 0 | 0 | 0 | 0 | 0 | 0 | 0 | 0 | 0 | 0 | 0 | 0 |  | 0 | 0 | 0 | 0 | 0 | 0 | 0 | 0 | 0 | 0 | 0 | 0 | 0 | 0 | 0 | 0 | 0 | 0 |  | 0 | 0 | # | 1.1209114 | 0.33 | 3.69900762 | 102.819 | 91.7280096 | 0 | 0 | 3.69900762 | 0 |  |  |  |  | 0 | 0 | # | Laterite | Oxide | Oxide |  | NC | # | [48 empty] | #
State Forest Lot 3 | Deposit |  |  | OC | unclear |  | HPAL? | 0 | [20 empty] | 0 | [20 empty] | 1.3181644 | [7 empty] | 0.44 | 0.08 | [8 empty] | 47.5 |  |  | 0 | [20 empty] | 0 | [20 empty] | NC | NC | 0.44 | 0.08 | NSW Exploration Report | # | 0 | 0 | 0 | 0 | 0 | 0 | 0 | 0.00579992336 | 0.00105453152 | 0 | 0 | 0 | 0 | 0 | 0 | 0 |  | 62.612809 | 0 | 0 | 0 | 0 | 0 | 0 | 0 | 0 | 76.06019 | 76.57958 | 0 | 0 | 0 | 0 | 0 | 0 | 0 |  | 22.54061124 | 0 | 0 | 0 | 0 | 0 | 0 | 0 | 0 | 0 | 0 | 0 | 0 | 0 | 0 | 0 | 0 | 0 |  | 0 | 0 | 0 | 0 | 0 | 0 | 0 | 0 | 0 | 0 | 0 | 0 | 0 | 0 | 0 | 0 | 0 | 0 |  | 0 | 0 | # | 1.3181644 | 0.44 | 5.79992336 | 175.1804 | 132.8972192 | 0 | 0 | 5.79992336 | 0 |  |  |  |  | 0 | 0 | # | Laterite | Oxide | Oxide |  | NC | # | [48 empty] | #
Pinares de Mayari-Nicaro | Deposit |  |  |  | unknown (Cuban Gov't?) |  |  | 0 | [20 empty] | 0 | [20 empty] | 400 | [7 empty] | 1.1 | 0.14 | [11 empty] | 0 | [20 empty] | 0 | [20 empty] | NC | NC | 1.1 | 0.14 | Berger et al (2011) | # | 0 | 0 | 0 | 0 | 0 | 0 | 0 | 4.4 | 0.56 | 0 | 0 | 0 | 0 | 0 | 0 | 0 |  | 0 | 0 | 0 | 0 | 0 | 0 | 0 | 0 | 0 | 57701.6 | 40666.93344 | 0 | 0 | 0 | 0 | 0 | 0 | 0 |  | 0 | 0 | 0 | 0 | 0 | 0 | 0 | 0 | 0 | 0 | 0 | 0 | 0 | 0 | 0 | 0 | 0 | 0 |  | 0 | 0 | 0 | 0 | 0 | 0 | 0 | 0 | 0 | 0 | 0 | 0 | 0 | 0 | 0 | 0 | 0 | 0 |  | 0 | 0 | # | 400 | 1.1 | 4400 | 98368.53344 | 245.9213336 | 0 | 0 | 4400 | 0 |  |  |  |  | 0 | 0 | # | Laterite | Oxide | Oxide |  | NC | # | [48 empty] | #
San Felipe | Deposit |  |  |  | unknown (Cuban Gov't?) |  |  | 0 | [20 empty] | 0 | [20 empty] | 234 | [7 empty] | 1.3 | [12 empty] | 0 | [20 empty] | 0 | [20 empty] | NC |  | 1.3 | 0 | Berger et al (2011) | # | 0 | 0 | 0 | 0 | 0 | 0 | 0 | 3.042 | 0 | 0 | 0 | 0 | 0 | 0 | 0 | 0 |  | 0 | 0 | 0 | 0 | 0 | 0 | 0 | 0 | 0 | 39892.788 | 0 | 0 | 0 | 0 | 0 | 0 | 0 | 0 |  | 0 | 0 | 0 | 0 | 0 | 0 | 0 | 0 | 0 | 0 | 0 | 0 | 0 | 0 | 0 | 0 | 0 | 0 |  | 0 | 0 | 0 | 0 | 0 | 0 | 0 | 0 | 0 | 0 | 0 | 0 | 0 | 0 | 0 | 0 | 0 | 0 |  | 0 | 0 | # | 234 | 1.3 | 3042 | 39892.788 | 170.482 | 0 | 0 | 3042 | 0 |  |  |  |  | 0 | 0 | # | Laterite | Oxide | Oxide |  | NC | # | [48 empty] | #
Agios Ioannis | Operating |  |  |  | Larco |  | RKEF | 0 | [20 empty] | 0 | [20 empty] | 57.1 | [7 empty] | 0.77 | [12 empty] | 0 | [20 empty] | 0 | [20 empty] | NC |  | 0.77 | 0 | Berger et al (2011) | # | 0 | 0 | 0 | 0 | 0 | 0 | 0 | 0.43967 | 0 | 0 | 0 | 0 | 0 | 0 | 0 | 0 |  | 0 | 0 | 0 | 0 | 0 | 0 | 0 | 0 | 0 | 5765.83238 | 0 | 0 | 0 | 0 | 0 | 0 | 0 | 0 |  | 0 | 0 | 0 | 0 | 0 | 0 | 0 | 0 | 0 | 0 | 0 | 0 | 0 | 0 | 0 | 0 | 0 | 0 |  | 0 | 0 | 0 | 0 | 0 | 0 | 0 | 0 | 0 | 0 | 0 | 0 | 0 | 0 | 0 | 0 | 0 | 0 |  | 0 | 0 | # | 57.1 | 0.77 | 439.67 | 5765.83238 | 100.9778 | 0 | 0 | 439.67 | 0 |  |  |  |  | 0 | 0 | # | Laterite | Oxide | Oxide |  | NC | # | [48 empty] | #
Evvoia | Operating |  |  |  | Larco |  | RKEF | 0 | [20 empty] | 0 | [20 empty] | 210.75 | [7 empty] | 0.83 | [12 empty] | 0 | [20 empty] | 0 | [20 empty] | NC |  | 0.83 | 0 | Berger et al (2011) | # | 0 | 0 | 0 | 0 | 0 | 0 | 0 | 1.749225 | 0 | 0 | 0 | 0 | 0 | 0 | 0 | 0 |  | 0 | 0 | 0 | 0 | 0 | 0 | 0 | 0 | 0 | 22939.33665 | 0 | 0 | 0 | 0 | 0 | 0 | 0 | 0 |  | 0 | 0 | 0 | 0 | 0 | 0 | 0 | 0 | 0 | 0 | 0 | 0 | 0 | 0 | 0 | 0 | 0 | 0 |  | 0 | 0 | 0 | 0 | 0 | 0 | 0 | 0 | 0 | 0 | 0 | 0 | 0 | 0 | 0 | 0 | 0 | 0 |  | 0 | 0 | # | 210.75 | 0.83 | 1749.225 | 22939.33665 | 108.8462 | 0 | 0 | 1749.225 | 0 |  |  |  |  | 0 | 0 | # | Laterite | Oxide | Oxide |  | NC | # | [48 empty] | #
Kansa | Deposit |  |  |  | Indian Gov't |  |  | 0 | [20 empty] | 0 | [20 empty] | 40.88 | [7 empty] | 0.8 | 0.08 | [11 empty] | 0 | [20 empty] | 0 | [20 empty] | NC | NC | 0.8 | 0.08 | Berger et al (2011) | # | 0 | 0 | 0 | 0 | 0 | 0 | 0 | 0.32704 | 0.032704 | 0 | 0 | 0 | 0 | 0 | 0 | 0 |  | 0 | 0 | 0 | 0 | 0 | 0 | 0 | 0 | 0 | 4288.80256 | 2374.949 | 0 | 0 | 0 | 0 | 0 | 0 | 0 |  | 0 | 0 | 0 | 0 | 0 | 0 | 0 | 0 | 0 | 0 | 0 | 0 | 0 | 0 | 0 | 0 | 0 | 0 |  | 0 | 0 | 0 | 0 | 0 | 0 | 0 | 0 | 0 | 0 | 0 | 0 | 0 | 0 | 0 | 0 | 0 | 0 |  | 0 | 0 | # | 40.88 | 0.8 | 327.04 | 6663.751 | 163.0076192 | 0 | 0 | 327.04 | 0 |  |  |  |  | 0 | 0 | # | Laterite | Oxide | Oxide |  | NC | # | [48 empty] | #
Ibra Group | Deposit |  |  |  | unknown |  |  | 0 | [20 empty] | 0 | [20 empty] | 150 | [7 empty] | 0.7 | [12 empty] | 0 | [20 empty] | 0 | [20 empty] | NC |  | 0.7 | 0 | pers. comm. Golightly | # | 0 | 0 | 0 | 0 | 0 | 0 | 0 | 1.05 | 0 | 0 | 0 | 0 | 0 | 0 | 0 | 0 |  | 0 | 0 | 0 | 0 | 0 | 0 | 0 | 0 | 0 | 13769.7 | 0 | 0 | 0 | 0 | 0 | 0 | 0 | 0 |  | 0 | 0 | 0 | 0 | 0 | 0 | 0 | 0 | 0 | 0 | 0 | 0 | 0 | 0 | 0 | 0 | 0 | 0 |  | 0 | 0 | 0 | 0 | 0 | 0 | 0 | 0 | 0 | 0 | 0 | 0 | 0 | 0 | 0 | 0 | 0 | 0 |  | 0 | 0 | # | 150 | 0.7 | 1050 | 13769.7 | 91.798 | 0 | 0 | 1050 | 0 |  |  |  |  | 0 | 0 | # | Laterite | Oxide | Oxide |  | NC | # | [48 empty] | #
Zambales-Global | Deposit |  |  | OC | unknown |  | DSO | 0 | [20 empty] | 0 | [20 empty] | 23 | [7 empty] | 1.75 | [12 empty] | 0 | [20 empty] | 0 | [20 empty] | NC |  | 1.75 | 0 | Sajona & Domingo (2011) | # | 0 | 0 | 0 | 0 | 0 | 0 | 0 | 0.4025 | 0 | 0 | 0 | 0 | 0 | 0 | 0 | 0 |  | 0 | 0 | 0 | 0 | 0 | 0 | 0 | 0 | 0 | 5278.385 | 0 | 0 | 0 | 0 | 0 | 0 | 0 | 0 |  | 0 | 0 | 0 | 0 | 0 | 0 | 0 | 0 | 0 | 0 | 0 | 0 | 0 | 0 | 0 | 0 | 0 | 0 |  | 0 | 0 | 0 | 0 | 0 | 0 | 0 | 0 | 0 | 0 | 0 | 0 | 0 | 0 | 0 | 0 | 0 | 0 |  | 0 | 0 | # | 23 | 1.75 | 402.5 | 5278.385 | 229.495 | 0 | 0 | 402.5 | 0 |  |  |  |  | 0 | 0 | # | Laterite | Oxide | Oxide |  | NC | # | [48 empty] | #
Manicani | Care & Maint. |  |  | OC | Nickel Asia Corp |  | DSO | 0 | [20 empty] | 0 | [20 empty] | 34.31 | [7 empty] | 1.11 | [12 empty] | 0 | [20 empty] | 0 | [20 empty] | NC |  | 1.11 | 0 | Berger et al (2011) | # | 0 | 0 | 0 | 0 | 0 | 0 | 0 | 0.380841 | 0 | 0 | 0 | 0 | 0 | 0 | 0 | 0 |  | 0 | 0 | 0 | 0 | 0 | 0 | 0 | 0 | 0 | 4994.348874 | 0 | 0 | 0 | 0 | 0 | 0 | 0 | 0 |  | 0 | 0 | 0 | 0 | 0 | 0 | 0 | 0 | 0 | 0 | 0 | 0 | 0 | 0 | 0 | 0 | 0 | 0 |  | 0 | 0 | 0 | 0 | 0 | 0 | 0 | 0 | 0 | 0 | 0 | 0 | 0 | 0 | 0 | 0 | 0 | 0 |  | 0 | 0 | # | 34.31 | 1.11 | 380.841 | 4994.348874 | 145.5654 | 0 | 0 | 380.841 | 0 |  |  |  |  | 0 | 0 | # | Laterite | Oxide | Oxide |  | NC | # | [48 empty] | #
Manisa-Turgutlu Çaldağ | Deposit |  |  |  | unknown |  | HL | 0 | [20 empty] | 0 | [20 empty] | 33.2 | [7 empty] | 1.13 | [12 empty] | 0 | [20 empty] | 0 | [20 empty] | NC |  | 1.13 | 0 | AR 2009 | # | 0 | 0 | 0 | 0 | 0 | 0 | 0 | 0.37516 | 0 | 0 | 0 | 0 | 0 | 0 | 0 | 0 |  | 0 | 0 | 0 | 0 | 0 | 0 | 0 | 0 | 0 | 4919.84824 | 0 | 0 | 0 | 0 | 0 | 0 | 0 | 0 |  | 0 | 0 | 0 | 0 | 0 | 0 | 0 | 0 | 0 | 0 | 0 | 0 | 0 | 0 | 0 | 0 | 0 | 0 |  | 0 | 0 | 0 | 0 | 0 | 0 | 0 | 0 | 0 | 0 | 0 | 0 | 0 | 0 | 0 | 0 | 0 | 0 |  | 0 | 0 | # | 33.2 | 1.13 | 375.16 | 4919.84824 | 148.1882 | 0 | 0 | 375.16 | 0 |  |  |  |  | 0 | 0 | # | Laterite | Oxide | Oxide |  | NC | # | [48 empty] | #
Manisa Gördes | Operating |  |  |  | META Nikel Kobalt |  | HPAL | 0 | [20 empty] | 0 | [20 empty] | 70 | [7 empty] | 1 | [12 empty] | 0 | [20 empty] | 0 | [20 empty] | NC |  | 1 | 0 | Eliopoulos et al (2012) | # | 0 | 0 | 0 | 0 | 0 | 0 | 0 | 0.7 | 0 | 0 | 0 | 0 | 0 | 0 | 0 | 0 |  | 0 | 0 | 0 | 0 | 0 | 0 | 0 | 0 | 0 | 9179.8 | 0 | 0 | 0 | 0 | 0 | 0 | 0 | 0 |  | 0 | 0 | 0 | 0 | 0 | 0 | 0 | 0 | 0 | 0 | 0 | 0 | 0 | 0 | 0 | 0 | 0 | 0 |  | 0 | 0 | 0 | 0 | 0 | 0 | 0 | 0 | 0 | 0 | 0 | 0 | 0 | 0 | 0 | 0 | 0 | 0 |  | 0 | 0 | # | 70 | 1 | 700 | 9179.8 | 131.14 | 0 | 0 | 700 | 0 |  |  |  |  | 0 | 0 | # | Laterite | Oxide | Oxide |  | NC | # | [48 empty] | #
Taco Bay | Deposit |  |  |  | unknown (Cuban Gov't?) |  |  | 0 | [20 empty] | 0 | [20 empty] | 22.6 | [7 empty] | 1.27 | [12 empty] | 0 | [20 empty] | 0 | [20 empty] | NC |  | 1.27 | 0 | Berger et al (2011) | # | 0 | 0 | 0 | 0 | 0 | 0 | 0 | 0.28702 | 0 | 0 | 0 | 0 | 0 | 0 | 0 | 0 |  | 0 | 0 | 0 | 0 | 0 | 0 | 0 | 0 | 0 | 3763.98028 | 0 | 0 | 0 | 0 | 0 | 0 | 0 | 0 |  | 0 | 0 | 0 | 0 | 0 | 0 | 0 | 0 | 0 | 0 | 0 | 0 | 0 | 0 | 0 | 0 | 0 | 0 |  | 0 | 0 | 0 | 0 | 0 | 0 | 0 | 0 | 0 | 0 | 0 | 0 | 0 | 0 | 0 | 0 | 0 | 0 |  | 0 | 0 | # | 22.6 | 1.27 | 287.02 | 3763.98028 | 166.5478 | 0 | 0 | 287.02 | 0 |  |  |  |  | 0 | 0 | # | Laterite | Oxide | Oxide |  | NC | # | [48 empty] | #
Simlipal | Deposit |  |  |  | Indian Gov't |  |  | 0 | [20 empty] | 0 | [20 empty] | 27 | [7 empty] | 1 | [12 empty] | 0 | [20 empty] | 0 | [20 empty] | NC |  | 1 | 0 | Berger et al (2011) | # | 0 | 0 | 0 | 0 | 0 | 0 | 0 | 0.27 | 0 | 0 | 0 | 0 | 0 | 0 | 0 | 0 |  | 0 | 0 | 0 | 0 | 0 | 0 | 0 | 0 | 0 | 3540.78 | 0 | 0 | 0 | 0 | 0 | 0 | 0 | 0 |  | 0 | 0 | 0 | 0 | 0 | 0 | 0 | 0 | 0 | 0 | 0 | 0 | 0 | 0 | 0 | 0 | 0 | 0 |  | 0 | 0 | 0 | 0 | 0 | 0 | 0 | 0 | 0 | 0 | 0 | 0 | 0 | 0 | 0 | 0 | 0 | 0 |  | 0 | 0 | # | 27 | 1 | 270 | 3540.78 | 131.14 | 0 | 0 | 270 | 0 |  |  |  |  | 0 | 0 | # | Laterite | Oxide | Oxide |  | NC | # | [48 empty] | #
Kapalagulu (Mibango) | Deposit |  |  |  | unknown |  |  | 0 | [20 empty] | 0 | [20 empty] | 55.1 | [7 empty] | 0.96 | 0.05 | [11 empty] | 0 | [20 empty] | 0 | [20 empty] | NC | NC | 0.96 | 0.05 | Evans et al (2016) | # | 0 | 0 | 0 | 0 | 0 | 0 | 0 | 0.52896 | 0.02755 | 0 | 0 | 0 | 0 | 0 | 0 | 0 |  | 0 | 0 | 0 | 0 | 0 | 0 | 0 | 0 | 0 | 6936.78144 | 2000.668 | 0 | 0 | 0 | 0 | 0 | 0 | 0 |  | 0 | 0 | 0 | 0 | 0 | 0 | 0 | 0 | 0 | 0 | 0 | 0 | 0 | 0 | 0 | 0 | 0 | 0 |  | 0 | 0 | 0 | 0 | 0 | 0 | 0 | 0 | 0 | 0 | 0 | 0 | 0 | 0 | 0 | 0 | 0 | 0 |  | 0 | 0 | # | 55.1 | 0.96 | 528.96 | 8937.449 | 162.204162 | 0 | 0 | 528.96 | 0 |  |  |  |  | 0 | 0 | # | Laterite | Oxide | Oxide |  | NC | # | [48 empty] | #
Gordonbrook-Bungonia | Deposit |  |  | OC | unknown |  | HM? | 0 | [20 empty] | 0 | [20 empty] | 0.077691 | [7 empty] | 0.3 | 0.446 | [11 empty] | 0 | [20 empty] | 0 | [20 empty] | NC | NC | 0.3 | 0.446 | AR 2009 | # | 0 | 0 | 0 | 0 | 0 | 0 | 0 | 0.000233073 | 0.00034650186 | 0 | 0 | 0 | 0 | 0 | 0 | 0 |  | 0 | 0 | 0 | 0 | 0 | 0 | 0 | 0 | 0 | 3.056519322 | 25.1628 | 0 | 0 | 0 | 0 | 0 | 0 | 0 |  | 0 | 0 | 0 | 0 | 0 | 0 | 0 | 0 | 0 | 0 | 0 | 0 | 0 | 0 | 0 | 0 | 0 | 0 |  | 0 | 0 | 0 | 0 | 0 | 0 | 0 | 0 | 0 | 0 | 0 | 0 | 0 | 0 | 0 | 0 | 0 | 0 |  | 0 | 0 | # | 0.077691 | 0.3 | 0.233073 | 28.21932 | 363.2251 | 0 | 0 | 0.233073 | 0 |  |  |  |  | 0 | 0 | # | Laterite | Oxide |  |  | NC | # | [48 empty] | #
Nicaro | Deposit |  |  |  | unknown (Cuban Gov't?) |  |  | 0 | [20 empty] | 0 | [20 empty] | 200 | [7 empty] | 1 | 0.1 | [11 empty] | 0 | [20 empty] | 0 | [20 empty] | NC | NC | 1 | 0.1 | Berger et al (2011) | # | 0 | 0 | 0 | 0 | 0 | 0 | 0 | 2 | 0.2 | 0 | 0 | 0 | 0 | 0 | 0 | 0 |  | 0 | 0 | 0 | 0 | 0 | 0 | 0 | 0 | 0 | 26228 | 14523.9048 | 0 | 0 | 0 | 0 | 0 | 0 | 0 |  | 0 | 0 | 0 | 0 | 0 | 0 | 0 | 0 | 0 | 0 | 0 | 0 | 0 | 0 | 0 | 0 | 0 | 0 |  | 0 | 0 | 0 | 0 | 0 | 0 | 0 | 0 | 0 | 0 | 0 | 0 | 0 | 0 | 0 | 0 | 0 | 0 |  | 0 | 0 | # | 200 | 1 | 2000 | 40751.9048 | 203.759524 | 0 | 0 | 2000 | 0 |  |  |  |  | 0 | 0 | # | Laterite | Oxide-Clay silicate | Oxide-Clay silicate |  | NC | # | [48 empty] | #
Trstenik | Deposit |  |  |  | unknown |  |  | 0 | [20 empty] | 0 | [20 empty] | 3 | [7 empty] | 1 | 0.1 | [5 empty] | 3.5 | 40 |  |  |  |  | 0 | [20 empty] | 0 | [20 empty] | NC | NC | 1 | 0.1 | SMME (2013) | # | 0 | 0 | 0 | 0 | 0 | 0 | 0 | 0.03 | 0.003 | 0 | 0 | 0 | 0 | 0 | 0.105 | 1.2 |  | 0 | 0 | 0 | 0 | 0 | 0 | 0 | 0 | 0 | 393.42 | 217.858572 | 0 | 0 | 0 | 0 | 0 | 29.295 | 111.6 |  | 0 | 0 | 0 | 0 | 0 | 0 | 0 | 0 | 0 | 0 | 0 | 0 | 0 | 0 | 0 | 0 | 0 | 0 |  | 0 | 0 | 0 | 0 | 0 | 0 | 0 | 0 | 0 | 0 | 0 | 0 | 0 | 0 | 0 | 0 | 0 | 0 |  | 0 | 0 | # | 3 | 1 | 30 | 752.173572 | 250.724524 | 0 | 0 | 30 | 0 |  |  |  |  | 0 | 0 | # | Laterite | Oxide-clay silicate | Oxide-clay silicate |  | NC | # | [48 empty] | #
Nonoc | Care & Maint. |  |  | OC | Philnico Developments |  | Caron? | 0 | [20 empty] | 0 | [20 empty] | 144.7 | [7 empty] | 1.1 | 0.11 | [11 empty] | 0 | [20 empty] | 0 | [20 empty] | NC | NC | 1.1 | 0.11 | Sajona & Domingo (2011), Berger et al (2011) | # | 0 | 0 | 0 | 0 | 0 | 0 | 0 | 1.5917 | 0.15917 | 0 | 0 | 0 | 0 | 0 | 0 | 0 |  | 0 | 0 | 0 | 0 | 0 | 0 | 0 | 0 | 0 | 20873.5538 | 11558.85 | 0 | 0 | 0 | 0 | 0 | 0 | 0 |  | 0 | 0 | 0 | 0 | 0 | 0 | 0 | 0 | 0 | 0 | 0 | 0 | 0 | 0 | 0 | 0 | 0 | 0 |  | 0 | 0 | 0 | 0 | 0 | 0 | 0 | 0 | 0 | 0 | 0 | 0 | 0 | 0 | 0 | 0 | 0 | 0 |  | 0 | 0 | # | 144.7 | 1.1 | 1591.7 | 32432.4 | 224.1354764 | 0 | 0 | 1591.7 | 0 |  |  |  |  | 0 | 0 | # | Laterite | Oxide-Clay silicate | Oxide-Clay silicate |  | NC | # | [48 empty] | #
Punta Gorda | Deposit |  |  |  | unknown (Cuban Gov't?) |  |  | 0 | [20 empty] | 0 | [20 empty] | 310 | [7 empty] | 1.3 | 0.11 | [11 empty] | 0 | [20 empty] | 0 | [20 empty] | NC | NC | 1.3 | 0.11 | Berger et al (2011) | # | 0 | 0 | 0 | 0 | 0 | 0 | 0 | 4.03 | 0.341 | 0 | 0 | 0 | 0 | 0 | 0 | 0 |  | 0 | 0 | 0 | 0 | 0 | 0 | 0 | 0 | 0 | 52849.42 | 24763.26 | 0 | 0 | 0 | 0 | 0 | 0 | 0 |  | 0 | 0 | 0 | 0 | 0 | 0 | 0 | 0 | 0 | 0 | 0 | 0 | 0 | 0 | 0 | 0 | 0 | 0 |  | 0 | 0 | 0 | 0 | 0 | 0 | 0 | 0 | 0 | 0 | 0 | 0 | 0 | 0 | 0 | 0 | 0 | 0 |  | 0 | 0 | # | 310 | 1.3 | 4030 | 77612.68 | 250.3634764 | 0 | 0 | 4030 | 0 |  |  |  |  | 0 | 0 | # | Laterite | Oxide-hydrous Mg silicate | Oxide-hydrous Mg silicate |  | NC | # | [48 empty] | #
Cajálbana | Deposit |  |  |  | unknown (Cuban Gov't?) |  |  | 0 | [20 empty] | 0 | [20 empty] | 44.8 | [7 empty] | 1.11 | [12 empty] | 0 | [20 empty] | 0 | [20 empty] | NC |  | 1.11 | 0 | Berger et al (2011) | # | 0 | 0 | 0 | 0 | 0 | 0 | 0 | 0.49728 | 0 | 0 | 0 | 0 | 0 | 0 | 0 | 0 |  | 0 | 0 | 0 | 0 | 0 | 0 | 0 | 0 | 0 | 6521.32992 | 0 | 0 | 0 | 0 | 0 | 0 | 0 | 0 |  | 0 | 0 | 0 | 0 | 0 | 0 | 0 | 0 | 0 | 0 | 0 | 0 | 0 | 0 | 0 | 0 | 0 | 0 |  | 0 | 0 | 0 | 0 | 0 | 0 | 0 | 0 | 0 | 0 | 0 | 0 | 0 | 0 | 0 | 0 | 0 | 0 |  | 0 | 0 | # | 44.8 | 1.11 | 497.28 | 6521.32992 | 145.5654 | 0 | 0 | 497.28 | 0 |  |  |  |  | 0 | 0 | # | Laterite | Oxide-hydrous Mg silicate | Oxide-hydrous Mg silicate |  | NC | # | [48 empty] | #
Kastoria | Operating |  |  |  | Larco |  | RKEF | 0 | [20 empty] | 0 | [20 empty] | 1.6 | [7 empty] | 1.32 | [12 empty] | 0 | [20 empty] | 0 | [20 empty] | NC |  | 1.32 | 0 | Berger et al (2011) | # | 0 | 0 | 0 | 0 | 0 | 0 | 0 | 0.02112 | 0 | 0 | 0 | 0 | 0 | 0 | 0 | 0 |  | 0 | 0 | 0 | 0 | 0 | 0 | 0 | 0 | 0 | 276.96768 | 0 | 0 | 0 | 0 | 0 | 0 | 0 | 0 |  | 0 | 0 | 0 | 0 | 0 | 0 | 0 | 0 | 0 | 0 | 0 | 0 | 0 | 0 | 0 | 0 | 0 | 0 |  | 0 | 0 | 0 | 0 | 0 | 0 | 0 | 0 | 0 | 0 | 0 | 0 | 0 | 0 | 0 | 0 | 0 | 0 |  | 0 | 0 | # | 1.6 | 1.32 | 21.12 | 276.96768 | 173.1048 | 0 | 0 | 21.12 | 0 |  |  |  |  | 0 | 0 | # | Laterite | Oxide-hydrous Mg silicate | Oxide-hydrous Mg silicate |  | NC | # | [48 empty] | #
Bhimatangar | Deposit |  |  |  | Indian Gov't |  |  | 0 | [20 empty] | 0 | [20 empty] | 63.9 | [7 empty] | 1.03 | 0.15 | [11 empty] | 0 | [20 empty] | 0 | [20 empty] | NC | NC | 1.03 | 0.15 | Berger et al (2011) | # | 0 | 0 | 0 | 0 | 0 | 0 | 0 | 0.65817 | 0.09585 | 0 | 0 | 0 | 0 | 0 | 0 | 0 |  | 0 | 0 | 0 | 0 | 0 | 0 | 0 | 0 | 0 | 8631.24138 | 6960.581 | 0 | 0 | 0 | 0 | 0 | 0 | 0 |  | 0 | 0 | 0 | 0 | 0 | 0 | 0 | 0 | 0 | 0 | 0 | 0 | 0 | 0 | 0 | 0 | 0 | 0 |  | 0 | 0 | 0 | 0 | 0 | 0 | 0 | 0 | 0 | 0 | 0 | 0 | 0 | 0 | 0 | 0 | 0 | 0 |  | 0 | 0 | # | 63.9 | 1.03 | 658.17 | 15591.82 | 244.003486 | 0 | 0 | 658.17 | 0 |  |  |  |  | 0 | 0 | # | Laterite | Oxide-hydrous Mg silicate | Oxide-hydrous Mg silicate |  | NC | # | [48 empty] | #
Kaliapani | Deposit |  |  |  | Indian Gov't |  |  | 0 | [20 empty] | 0 | [20 empty] | 64.6 | [7 empty] | 0.88 | [12 empty] | 0 | [20 empty] | 0 | [20 empty] | NC |  | 0.88 | 0 | Berger et al (2011) | # | 0 | 0 | 0 | 0 | 0 | 0 | 0 | 0.56848 | 0 | 0 | 0 | 0 | 0 | 0 | 0 | 0 |  | 0 | 0 | 0 | 0 | 0 | 0 | 0 | 0 | 0 | 7455.04672 | 0 | 0 | 0 | 0 | 0 | 0 | 0 | 0 |  | 0 | 0 | 0 | 0 | 0 | 0 | 0 | 0 | 0 | 0 | 0 | 0 | 0 | 0 | 0 | 0 | 0 | 0 |  | 0 | 0 | 0 | 0 | 0 | 0 | 0 | 0 | 0 | 0 | 0 | 0 | 0 | 0 | 0 | 0 | 0 | 0 |  | 0 | 0 | # | 64.6 | 0.88 | 568.48 | 7455.04672 | 115.4032 | 0 | 0 | 568.48 | 0 |  |  |  |  | 0 | 0 | # | Laterite | Oxide-hydrous Mg silicate | Oxide-hydrous Mg silicate |  | NC | # | [48 empty] | #
Saruabil | Deposit |  |  |  | Indian Gov't |  |  | 0 | [20 empty] | 0 | [20 empty] | 18.4 | [7 empty] | 0.92 | 0.08 | [11 empty] | 0 | [20 empty] | 0 | [20 empty] | NC | NC | 0.92 | 0.08 | Berger et al (2011) | # | 0 | 0 | 0 | 0 | 0 | 0 | 0 | 0.16928 | 0.01472 | 0 | 0 | 0 | 0 | 0 | 0 | 0 |  | 0 | 0 | 0 | 0 | 0 | 0 | 0 | 0 | 0 | 2219.93792 | 1068.959 | 0 | 0 | 0 | 0 | 0 | 0 | 0 |  | 0 | 0 | 0 | 0 | 0 | 0 | 0 | 0 | 0 | 0 | 0 | 0 | 0 | 0 | 0 | 0 | 0 | 0 |  | 0 | 0 | 0 | 0 | 0 | 0 | 0 | 0 | 0 | 0 | 0 | 0 | 0 | 0 | 0 | 0 | 0 | 0 |  | 0 | 0 | # | 18.4 | 0.92 | 169.28 | 3288.897 | 178.7444192 | 0 | 0 | 169.28 | 0 |  |  |  |  | 0 | 0 | # | Laterite | Oxide-hydrous Mg silicate | Oxide-hydrous Mg silicate |  | NC | # | [48 empty] | #
Obi Island | Deposit |  |  |  | Carnegie Minerals-50%, PT Antam-50% (?) |  | DSO? | 0 | [20 empty] | 0 | [20 empty] | 88 | [7 empty] | 1.2 | [12 empty] | 0 | [20 empty] | 0 | [20 empty] | NC |  | 1.2 | 0 | Berger et al (2011) | # | 0 | 0 | 0 | 0 | 0 | 0 | 0 | 1.056 | 0 | 0 | 0 | 0 | 0 | 0 | 0 | 0 |  | 0 | 0 | 0 | 0 | 0 | 0 | 0 | 0 | 0 | 13848.384 | 0 | 0 | 0 | 0 | 0 | 0 | 0 | 0 |  | 0 | 0 | 0 | 0 | 0 | 0 | 0 | 0 | 0 | 0 | 0 | 0 | 0 | 0 | 0 | 0 | 0 | 0 |  | 0 | 0 | 0 | 0 | 0 | 0 | 0 | 0 | 0 | 0 | 0 | 0 | 0 | 0 | 0 | 0 | 0 | 0 |  | 0 | 0 | # | 88 | 1.2 | 1056 | 13848.384 | 157.368 | 0 | 0 | 1056 | 0 |  |  |  |  | 0 | 0 | # | Laterite | Oxide-hydrous Mg silicate | Oxide-hydrous Mg silicate |  | NC | # | [48 empty] | #
Shevchenko Group | C&M |  |  |  | Mechel (formerly Oriel Resources plc) |  |  | 0 | [20 empty] | 0 | [20 empty] | 107.4 | [7 empty] | 0.84 | [12 empty] | 0 | [20 empty] | 0 | [20 empty] | NC |  | 0.84 | 0 | Berger et al (2011) | # | 0 | 0 | 0 | 0 | 0 | 0 | 0 | 0.90216 | 0 | 0 | 0 | 0 | 0 | 0 | 0 | 0 |  | 0 | 0 | 0 | 0 | 0 | 0 | 0 | 0 | 0 | 11830.92624 | 0 | 0 | 0 | 0 | 0 | 0 | 0 | 0 |  | 0 | 0 | 0 | 0 | 0 | 0 | 0 | 0 | 0 | 0 | 0 | 0 | 0 | 0 | 0 | 0 | 0 | 0 |  | 0 | 0 | 0 | 0 | 0 | 0 | 0 | 0 | 0 | 0 | 0 | 0 | 0 | 0 | 0 | 0 | 0 | 0 |  | 0 | 0 | # | 107.4 | 0.84 | 902.16 | 11830.92624 | 110.1576 | 0 | 0 | 902.16 | 0 |  |  |  |  | 0 | 0 | # | Laterite | Oxide-hydrous Mg silicate | Oxide-hydrous Mg silicate |  | NC | # | [48 empty] | #
Valozoro | Deposit |  |  |  | unknown |  |  | 0 | [20 empty] | 0 | [20 empty] | 3.7 | [7 empty] | 1.75 | [12 empty] | 0 | [20 empty] | 0 | [20 empty] | NC | NC | 1.75 | 0 | Berger et al (2011) | # | 0 | 0 | 0 | 0 | 0 | 0 | 0 | 0.06475 | 0 | 0 | 0 | 0 | 0 | 0 | 0 | 0 |  | 0 | 0 | 0 | 0 | 0 | 0 | 0 | 0 | 0 | 849.1315 | 0 | 0 | 0 | 0 | 0 | 0 | 0 | 0 |  | 0 | 0 | 0 | 0 | 0 | 0 | 0 | 0 | 0 | 0 | 0 | 0 | 0 | 0 | 0 | 0 | 0 | 0 |  | 0 | 0 | 0 | 0 | 0 | 0 | 0 | 0 | 0 | 0 | 0 | 0 | 0 | 0 | 0 | 0 | 0 | 0 |  | 0 | 0 | # | 3.7 | 1.75 | 64.75 | 849.1315 | 229.495 | 0 | 0 | 64.75 | 0 |  |  |  |  | 0 | 0 | # | Laterite | Oxide-Hydrous Mg silicate | Oxide-Hydrous Mg silicate |  | NC | # | [48 empty] | #
Mwetaung | Deposit |  |  | OC | Kingbao (Jingbao) Mining Co. |  |  | 0 | [20 empty] | 0 | [20 empty] | 110 | [7 empty] | 1.09 | [12 empty] | 0 | [20 empty] | 0 | [20 empty] | NC | NC | 1.09 | 0 | Berger et al (2011) | # | 0 | 0 | 0 | 0 | 0 | 0 | 0 | 1.199 | 0 | 0 | 0 | 0 | 0 | 0 | 0 | 0 |  | 0 | 0 | 0 | 0 | 0 | 0 | 0 | 0 | 0 | 15723.686 | 0 | 0 | 0 | 0 | 0 | 0 | 0 | 0 |  | 0 | 0 | 0 | 0 | 0 | 0 | 0 | 0 | 0 | 0 | 0 | 0 | 0 | 0 | 0 | 0 | 0 | 0 |  | 0 | 0 | 0 | 0 | 0 | 0 | 0 | 0 | 0 | 0 | 0 | 0 | 0 | 0 | 0 | 0 | 0 | 0 |  | 0 | 0 | # | 110 | 1.09 | 1199 | 15723.686 | 142.9426 | 0 | 0 | 1199 | 0 |  |  |  |  | 0 | 0 | # | Laterite | Oxide-hydrous Mg silicate | Oxide-hydrous Mg silicate |  | NC | # | [48 empty] | #
Prony | Deposit |  |  | OC | Vale |  | HPAL | 0 | [20 empty] | 0 | [20 empty] | 150 | [7 empty] | 1.38 | [12 empty] | 0 | [20 empty] | 0 | [20 empty] | NC |  | 1.38 | 0 | Dalvi & Bacon (2004) | # | 0 | 0 | 0 | 0 | 0 | 0 | 0 | 2.07 | 0 | 0 | 0 | 0 | 0 | 0 | 0 | 0 |  | 0 | 0 | 0 | 0 | 0 | 0 | 0 | 0 | 0 | 27145.98 | 0 | 0 | 0 | 0 | 0 | 0 | 0 | 0 |  | 0 | 0 | 0 | 0 | 0 | 0 | 0 | 0 | 0 | 0 | 0 | 0 | 0 | 0 | 0 | 0 | 0 | 0 |  | 0 | 0 | 0 | 0 | 0 | 0 | 0 | 0 | 0 | 0 | 0 | 0 | 0 | 0 | 0 | 0 | 0 | 0 |  | 0 | 0 | # | 150 | 1.38 | 2070 | 27145.98 | 180.9732 | 0 | 0 | 2070 | 0 |  |  |  |  | 0 | 0 | # | Laterite | Oxide-Hydrous Mg silicate | Oxide-Hydrous Mg silicate |  | NC | # | [48 empty] | #
Pujada | Deposit |  |  | OC | Asiaticus Management Corp |  |  | 0 | [20 empty] | 0 | [20 empty] | 200 | [7 empty] | 1.3 | 0.06 | [11 empty] | 0 | [20 empty] | 0 | [20 empty] | NC | NC | 1.3 | 0.06 | Berger et al (2011) | # | 0 | 0 | 0 | 0 | 0 | 0 | 0 | 2.6 | 0.12 | 0 | 0 | 0 | 0 | 0 | 0 | 0 |  | 0 | 0 | 0 | 0 | 0 | 0 | 0 | 0 | 0 | 34096.4 | 8714.34288 | 0 | 0 | 0 | 0 | 0 | 0 | 0 |  | 0 | 0 | 0 | 0 | 0 | 0 | 0 | 0 | 0 | 0 | 0 | 0 | 0 | 0 | 0 | 0 | 0 | 0 |  | 0 | 0 | 0 | 0 | 0 | 0 | 0 | 0 | 0 | 0 | 0 | 0 | 0 | 0 | 0 | 0 | 0 | 0 |  | 0 | 0 | # | 200 | 1.3 | 2600 | 42810.74288 | 214.0537144 | 0 | 0 | 2600 | 0 |  |  |  |  | 0 | 0 | # | Laterite | Oxide-Hydrous Mg silicate | Oxide-Hydrous Mg silicate |  | NC | # | [48 empty] | #
Lagonoy | Deposit |  |  | OC | unknown |  | DSO? | 0 | [20 empty] | 0 | [20 empty] | 35 | [7 empty] | 0.65 | [12 empty] | 0 | [20 empty] | 0 | [20 empty] | NC |  | 0.65 | 0 | Berger et al (2011) | # | 0 | 0 | 0 | 0 | 0 | 0 | 0 | 0.2275 | 0 | 0 | 0 | 0 | 0 | 0 | 0 | 0 |  | 0 | 0 | 0 | 0 | 0 | 0 | 0 | 0 | 0 | 2983.435 | 0 | 0 | 0 | 0 | 0 | 0 | 0 | 0 |  | 0 | 0 | 0 | 0 | 0 | 0 | 0 | 0 | 0 | 0 | 0 | 0 | 0 | 0 | 0 | 0 | 0 | 0 |  | 0 | 0 | 0 | 0 | 0 | 0 | 0 | 0 | 0 | 0 | 0 | 0 | 0 | 0 | 0 | 0 | 0 | 0 |  | 0 | 0 | # | 35 | 0.65 | 227.5 | 2983.435 | 85.241 | 0 | 0 | 227.5 | 0 |  |  |  |  | 0 | 0 | # | Laterite | Oxide-Hydrous Mg silicate | Oxide-Hydrous Mg silicate |  | NC | # | [48 empty] | #
Isabela-New Frontier | Deposit |  |  | OC | NiHAO Mineral Resources Int'l |  | DSO | 0 | [20 empty] | 0 | [20 empty] | 42.38 | [7 empty] | 1.16 | [12 empty] | 0 | [20 empty] | 0 | [20 empty] | NC |  | 1.16 | 0 | Sajona & Domingo (2011) | # | 0 | 0 | 0 | 0 | 0 | 0 | 0 | 0.491608 | 0 | 0 | 0 | 0 | 0 | 0 | 0 | 0 |  | 0 | 0 | 0 | 0 | 0 | 0 | 0 | 0 | 0 | 6446.947312 | 0 | 0 | 0 | 0 | 0 | 0 | 0 | 0 |  | 0 | 0 | 0 | 0 | 0 | 0 | 0 | 0 | 0 | 0 | 0 | 0 | 0 | 0 | 0 | 0 | 0 | 0 |  | 0 | 0 | 0 | 0 | 0 | 0 | 0 | 0 | 0 | 0 | 0 | 0 | 0 | 0 | 0 | 0 | 0 | 0 |  | 0 | 0 | # | 42.38 | 1.16 | 491.608 | 6446.947312 | 152.1224 | 0 | 0 | 491.608 | 0 |  |  |  |  | 0 | 0 | # | Laterite | Oxide-Hydrous Mg silicate | Oxide-Hydrous Mg silicate |  | NC | # | [48 empty] | #
Lake Trist | Deposit | -7.5 | 146.75 | OC | Regency Mines? |  | HPAL? | 0 | [20 empty] | 0 | [20 empty] | 70 | [7 empty] | 0.68 | [12 empty] | 0 | [20 empty] | 0 | [20 empty] | NC |  | 0.68 | 0 | AR 2015 | # | 0 | 0 | 0 | 0 | 0 | 0 | 0 | 0.476 | 0 | 0 | 0 | 0 | 0 | 0 | 0 | 0 |  | 0 | 0 | 0 | 0 | 0 | 0 | 0 | 0 | 0 | 6242.264 | 0 | 0 | 0 | 0 | 0 | 0 | 0 | 0 |  | 0 | 0 | 0 | 0 | 0 | 0 | 0 | 0 | 0 | 0 | 0 | 0 | 0 | 0 | 0 | 0 | 0 | 0 |  | 0 | 0 | 0 | 0 | 0 | 0 | 0 | 0 | 0 | 0 | 0 | 0 | 0 | 0 | 0 | 0 | 0 | 0 |  | 0 | 0 | # | 70 | 0.68 | 476 | 6242.264 | 89.1752 | 0 | 0 | 476 | 0 |  |  |  |  | 0 | 0 | # | Laterite | Oxide-hydrous Mg silicate | Oxide-hydrous Mg silicate |  | NC | # | [48 empty] | #
Frieda River | Deposit | -4.666667 | 141.9333 | OC | Redstone Metals? |  | DSO? | 0 | [20 empty] | 0 | [20 empty] | 23.33333 | [7 empty] | 0.9 | [12 empty] | 0 | [20 empty] | 0 | [20 empty] | NC |  | 0.9 | 0 | Mosusu (2014) | # | 0 | 0 | 0 | 0 | 0 | 0 | 0 | 0.21 | 0 | 0 | 0 | 0 | 0 | 0 | 0 | 0 |  | 0 | 0 | 0 | 0 | 0 | 0 | 0 | 0 | 0 | 2753.94 | 0 | 0 | 0 | 0 | 0 | 0 | 0 | 0 |  | 0 | 0 | 0 | 0 | 0 | 0 | 0 | 0 | 0 | 0 | 0 | 0 | 0 | 0 | 0 | 0 | 0 | 0 |  | 0 | 0 | 0 | 0 | 0 | 0 | 0 | 0 | 0 | 0 | 0 | 0 | 0 | 0 | 0 | 0 | 0 | 0 |  | 0 | 0 | # | 23.33333 | 0.9 | 210 | 2753.94 | 118.026 | 0 | 0 | 210 | 0 |  |  |  |  | 0 | 0 | # | Laterite | Oxide-hydrous Mg silicate | Oxide-hydrous Mg silicate |  | NC | # | [48 empty] | #
Koreppa (Waria Valley-Bovio Hill) | Deposit | -7.95 | 147.25 | OC | unknown |  | DSO? | 0 | [20 empty] | 0 | [20 empty] | 13.321792 | [7 empty] | 0.7135692 | [12 empty] | 0 | [20 empty] | 0 | [20 empty] | NC |  | 0.7135692 | 0 | Grainger & Grainger (1974) | # | 0 | 0 | 0 | 0 | 0 | 0 | 0 | 0.0950602112 | 0 | 0 | 0 | 0 | 0 | 0 | 0 | 0 |  | 0 | 0 | 0 | 0 | 0 | 0 | 0 | 0 | 0 | 1246.62 | 0 | 0 | 0 | 0 | 0 | 0 | 0 | 0 |  | 0 | 0 | 0 | 0 | 0 | 0 | 0 | 0 | 0 | 0 | 0 | 0 | 0 | 0 | 0 | 0 | 0 | 0 |  | 0 | 0 | 0 | 0 | 0 | 0 | 0 | 0 | 0 | 0 | 0 | 0 | 0 | 0 | 0 | 0 | 0 | 0 |  | 0 | 0 | # | 13.321792 | 0.7135692 | 95.0602112 | 1246.62 | 93.57747 | 0 | 0 | 95.0602112 | 0 |  |  |  |  | 0 | 0 | # | Laterite | Oxide-hydrous Mg silicate | Oxide-hydrous Mg silicate |  | NC | # | [48 empty] | #
Guanajibo-Punta Guanajibo | Deposit |  |  |  | unknown |  |  | 0 | [20 empty] | 0 | [20 empty] | 44.4 | [7 empty] | 0.89 | 0.08 | [11 empty] | 0 | [20 empty] | 0 | [20 empty] | NC | NC | 0.89 | 0.08 | Berger et al (2011) | # | 0 | 0 | 0 | 0 | 0 | 0 | 0 | 0.39516 | 0.03552 | 0 | 0 | 0 | 0 | 0 | 0 | 0 |  | 0 | 0 | 0 | 0 | 0 | 0 | 0 | 0 | 0 | 5182.12824 | 2579.445 | 0 | 0 | 0 | 0 | 0 | 0 | 0 |  | 0 | 0 | 0 | 0 | 0 | 0 | 0 | 0 | 0 | 0 | 0 | 0 | 0 | 0 | 0 | 0 | 0 | 0 |  | 0 | 0 | 0 | 0 | 0 | 0 | 0 | 0 | 0 | 0 | 0 | 0 | 0 | 0 | 0 | 0 | 0 | 0 |  | 0 | 0 | # | 44.4 | 0.89 | 395.16 | 7761.574 | 174.8102192 | 0 | 0 | 395.16 | 0 |  |  |  |  | 0 | 0 | # | Laterite | Oxide-hydrous Mg silicate | Oxide-hydrous Mg silicate |  | NC | # | [48 empty] | #
Las Mesas | Deposit |  |  |  | unknown |  |  | 0 | [20 empty] | 0 | [20 empty] | 22.7 | [7 empty] | 0.81 | 0.12 | [11 empty] | 0 | [20 empty] | 0 | [20 empty] | NC | NC | 0.81 | 0.12 | Berger et al (2011) | # | 0 | 0 | 0 | 0 | 0 | 0 | 0 | 0.18387 | 0.02724 | 0 | 0 | 0 | 0 | 0 | 0 | 0 |  | 0 | 0 | 0 | 0 | 0 | 0 | 0 | 0 | 0 | 2411.27118 | 1978.156 | 0 | 0 | 0 | 0 | 0 | 0 | 0 |  | 0 | 0 | 0 | 0 | 0 | 0 | 0 | 0 | 0 | 0 | 0 | 0 | 0 | 0 | 0 | 0 | 0 | 0 |  | 0 | 0 | 0 | 0 | 0 | 0 | 0 | 0 | 0 | 0 | 0 | 0 | 0 | 0 | 0 | 0 | 0 | 0 |  | 0 | 0 | # | 22.7 | 0.81 | 183.87 | 4389.427 | 193.3668288 | 0 | 0 | 183.87 | 0 |  |  |  |  | 0 | 0 | # | Laterite | Oxide-hydrous Mg silicate | Oxide-hydrous Mg silicate |  | NC | # | [48 empty] | #
Rosario | Deposit |  |  |  | unknown |  |  | 0 | [20 empty] | 0 | [20 empty] | 5.35248 | [7 empty] | 0.8238983 | 0.06813559 | [5 empty] | 0.5352542 | 19.21441 |  |  |  |  | 0 | [20 empty] | 0 | [20 empty] | NC | NC | 0.8238983 | 0.06813559 | Weaver (1992) | # | 0 | 0 | 0 | 0 | 0 | 0 | 0 | 0.044098992 | 0.003646944 | 0 | 0 | 0 | 0 | 0 | 0.028649376 | 1.02844728 |  | 0 | 0 | 0 | 0 | 0 | 0 | 0 | 0 | 0 | 578.3142 | 264.8393 | 0 | 0 | 0 | 0 | 0 | 7.993175904 | 95.64559704 |  | 0 | 0 | 0 | 0 | 0 | 0 | 0 | 0 | 0 | 0 | 0 | 0 | 0 | 0 | 0 | 0 | 0 | 0 |  | 0 | 0 | 0 | 0 | 0 | 0 | 0 | 0 | 0 | 0 | 0 | 0 | 0 | 0 | 0 | 0 | 0 | 0 |  | 0 | 0 | # | 5.35248 | 0.8238983 | 44.098992 | 946.7923 | 176.8885 | 0 | 0 | 44.098992 | 0 |  |  |  |  | 0 | 0 | # | Laterite | Oxide-hydrous Mg silicate | Oxide-hydrous Mg silicate |  | NC | # | [48 empty] | #
Maricao | Deposit |  |  |  | unknown |  |  | 0 | [20 empty] | 0 | [20 empty] | 9.61632 | [7 empty] | 1.03283 | 0.105283 | [5 empty] | 0.6322642 | 25.95943 |  |  |  |  | 0 | [20 empty] | 0 | [20 empty] | NC | NC | 1.03283 | 0.105283 | Weaver (1992) | # | 0 | 0 | 0 | 0 | 0 | 0 | 0 | 0.099320256 | 0.010124352 | 0 | 0 | 0 | 0 | 0 | 0.060800544 | 2.49634224 |  | 0 | 0 | 0 | 0 | 0 | 0 | 0 | 0 | 0 | 1302.486 | 735.2256 | 0 | 0 | 0 | 0 | 0 | 16.96335 | 232.1598 |  | 0 | 0 | 0 | 0 | 0 | 0 | 0 | 0 | 0 | 0 | 0 | 0 | 0 | 0 | 0 | 0 | 0 | 0 |  | 0 | 0 | 0 | 0 | 0 | 0 | 0 | 0 | 0 | 0 | 0 | 0 | 0 | 0 | 0 | 0 | 0 | 0 |  | 0 | 0 | # | 9.61632 | 1.03283 | 99.320256 | 2286.835 | 237.8077 | 0 | 0 | 99.320256 | 0 |  |  |  |  | 0 | 0 | # | Laterite | Oxide-hydrous Mg silicate | Oxide-hydrous Mg silicate |  | NC | # | [48 empty] | #
Mokra Gora | Deposit |  |  |  | unknown |  |  | 0 | [20 empty] | 0 | [20 empty] | 244.6 | [7 empty] | 0.7 | [6 empty] | 1.16 | 21.47 |  |  |  |  | 0 | [20 empty] | 0 | [20 empty] | NC |  | 0.7 | 0 | Berger et al (2011) | # | 0 | 0 | 0 | 0 | 0 | 0 | 0 | 1.7122 | 0 | 0 | 0 | 0 | 0 | 0 | 2.83736 | 52.51562 |  | 0 | 0 | 0 | 0 | 0 | 0 | 0 | 0 | 0 | 22453.7908 | 0 | 0 | 0 | 0 | 0 | 0 | 791.62344 | 4883.95266 |  | 0 | 0 | 0 | 0 | 0 | 0 | 0 | 0 | 0 | 0 | 0 | 0 | 0 | 0 | 0 | 0 | 0 | 0 |  | 0 | 0 | 0 | 0 | 0 | 0 | 0 | 0 | 0 | 0 | 0 | 0 | 0 | 0 | 0 | 0 | 0 | 0 |  | 0 | 0 | # | 244.6 | 0.7 | 1712.2 | 28129.3669 | 115.0015 | 0 | 0 | 1712.2 | 0 |  |  |  |  | 0 | 0 | # | Laterite | Oxide-hydrous Mg silicate | Oxide-hydrous Mg silicate |  | NC | # | [48 empty] | #
Ngella-Floridas Islands | Deposit |  |  |  | unknown |  |  | 0 | [20 empty] | 0 | [20 empty] | 1.695 | [7 empty] | 0.6 | 0.06 | [11 empty] | 0 | [20 empty] | 0 | [20 empty] | NC | NC | 0.6 | 0.06 | media (10 Dec 2008) | # | 0 | 0 | 0 | 0 | 0 | 0 | 0 | 0.01017 | 0.001017 | 0 | 0 | 0 | 0 | 0 | 0 | 0 |  | 0 | 0 | 0 | 0 | 0 | 0 | 0 | 0 | 0 | 133.36938 | 73.85406 | 0 | 0 | 0 | 0 | 0 | 0 | 0 |  | 0 | 0 | 0 | 0 | 0 | 0 | 0 | 0 | 0 | 0 | 0 | 0 | 0 | 0 | 0 | 0 | 0 | 0 |  | 0 | 0 | 0 | 0 | 0 | 0 | 0 | 0 | 0 | 0 | 0 | 0 | 0 | 0 | 0 | 0 | 0 | 0 |  | 0 | 0 | # | 1.695 | 0.6 | 10.17 | 207.2234 | 122.2557144 | 0 | 0 | 10.17 | 0 |  |  |  |  | 0 | 0 | # | Laterite | Oxide-hydrous Mg silicate | Oxide-hydrous Mg silicate |  | NC | # | [48 empty] | #
Cycloops (Cyclops) | Deposit |  |  | OC | unknown |  | DSO? | 0 | [20 empty] | 0 | [20 empty] | 13 | [7 empty] | 1.31 | [12 empty] | 0 | [20 empty] | 0 | [20 empty] | NC |  | 1.31 | 0 | Berger et al (2011) | # | 0 | 0 | 0 | 0 | 0 | 0 | 0 | 0.1703 | 0 | 0 | 0 | 0 | 0 | 0 | 0 | 0 |  | 0 | 0 | 0 | 0 | 0 | 0 | 0 | 0 | 0 | 2233.3142 | 0 | 0 | 0 | 0 | 0 | 0 | 0 | 0 |  | 0 | 0 | 0 | 0 | 0 | 0 | 0 | 0 | 0 | 0 | 0 | 0 | 0 | 0 | 0 | 0 | 0 | 0 |  | 0 | 0 | 0 | 0 | 0 | 0 | 0 | 0 | 0 | 0 | 0 | 0 | 0 | 0 | 0 | 0 | 0 | 0 |  | 0 | 0 | # | 13 | 1.31 | 170.3 | 2233.3142 | 171.7934 | 0 | 0 | 170.3 | 0 |  |  |  |  | 0 | 0 | # | Laterite | Oxide-hydrous Mg silicate |  |  | NC | # | [48 empty] | #
Gebe Island | Deposit |  |  | OC | unknown |  | DSO? | 0 | [20 empty] | 0 | [20 empty] | 27 | [7 empty] | 2.2 | [12 empty] | 0 | [20 empty] | 0 | [20 empty] | NC |  | 2.2 | 0 | Berger et al (2011) | # | 0 | 0 | 0 | 0 | 0 | 0 | 0 | 0.594 | 0 | 0 | 0 | 0 | 0 | 0 | 0 | 0 |  | 0 | 0 | 0 | 0 | 0 | 0 | 0 | 0 | 0 | 7789.716 | 0 | 0 | 0 | 0 | 0 | 0 | 0 | 0 |  | 0 | 0 | 0 | 0 | 0 | 0 | 0 | 0 | 0 | 0 | 0 | 0 | 0 | 0 | 0 | 0 | 0 | 0 |  | 0 | 0 | 0 | 0 | 0 | 0 | 0 | 0 | 0 | 0 | 0 | 0 | 0 | 0 | 0 | 0 | 0 | 0 |  | 0 | 0 | # | 27 | 2.2 | 594 | 7789.716 | 288.508 | 0 | 0 | 594 | 0 |  |  |  |  | 0 | 0 | # | Laterite | Oxide-hydrous Mg silicate |  |  | NC | # | [48 empty] | #
Long Point | Deposit |  |  | OC | unknown |  |  | 0 | [20 empty] | 0 | [20 empty] | 87 | [7 empty] | 1.37 | [12 empty] | 0 | [20 empty] | 0 | [20 empty] | NC |  | 1.37 | 0 | Berger et al (2011) | # | 0 | 0 | 0 | 0 | 0 | 0 | 0 | 1.1919 | 0 | 0 | 0 | 0 | 0 | 0 | 0 | 0 |  | 0 | 0 | 0 | 0 | 0 | 0 | 0 | 0 | 0 | 15630.5766 | 0 | 0 | 0 | 0 | 0 | 0 | 0 | 0 |  | 0 | 0 | 0 | 0 | 0 | 0 | 0 | 0 | 0 | 0 | 0 | 0 | 0 | 0 | 0 | 0 | 0 | 0 |  | 0 | 0 | 0 | 0 | 0 | 0 | 0 | 0 | 0 | 0 | 0 | 0 | 0 | 0 | 0 | 0 | 0 | 0 |  | 0 | 0 | # | 87 | 1.37 | 1191.9 | 15630.5766 | 179.6618 | 0 | 0 | 1191.9 | 0 |  |  |  |  | 0 | 0 | # | Laterite | Oxide-Hydrous Mg silicate |  |  | NC | # | [48 empty] | #
Masinloc | Deposit |  |  | OC | unknown |  | DSO? | 0 | [20 empty] | 0 | [20 empty] | 24 | [7 empty] | 1.68 | [12 empty] | 0 | [20 empty] | 0 | [20 empty] | NC |  | 1.68 | 0 | Berger et al (2011) | # | 0 | 0 | 0 | 0 | 0 | 0 | 0 | 0.4032 | 0 | 0 | 0 | 0 | 0 | 0 | 0 | 0 |  | 0 | 0 | 0 | 0 | 0 | 0 | 0 | 0 | 0 | 5287.5648 | 0 | 0 | 0 | 0 | 0 | 0 | 0 | 0 |  | 0 | 0 | 0 | 0 | 0 | 0 | 0 | 0 | 0 | 0 | 0 | 0 | 0 | 0 | 0 | 0 | 0 | 0 |  | 0 | 0 | 0 | 0 | 0 | 0 | 0 | 0 | 0 | 0 | 0 | 0 | 0 | 0 | 0 | 0 | 0 | 0 |  | 0 | 0 | # | 24 | 1.68 | 403.2 | 5287.5648 | 220.3152 | 0 | 0 | 403.2 | 0 |  |  |  |  | 0 | 0 | # | Laterite | Oxide-Hydrous Mg silicate |  |  | NC | # | [48 empty] | #
Carrascal | Deposit |  |  | OC | Carrascal Nickel |  | DSO | 0 | [20 empty] | 0 | [20 empty] | 21 | [7 empty] | 1.1 | [12 empty] | 0 | [20 empty] | 0 | [20 empty] | NC |  | 1.1 | 0 | Sajona & Domingo (2011) | # | 0 | 0 | 0 | 0 | 0 | 0 | 0 | 0.231 | 0 | 0 | 0 | 0 | 0 | 0 | 0 | 0 |  | 0 | 0 | 0 | 0 | 0 | 0 | 0 | 0 | 0 | 3029.334 | 0 | 0 | 0 | 0 | 0 | 0 | 0 | 0 |  | 0 | 0 | 0 | 0 | 0 | 0 | 0 | 0 | 0 | 0 | 0 | 0 | 0 | 0 | 0 | 0 | 0 | 0 |  | 0 | 0 | 0 | 0 | 0 | 0 | 0 | 0 | 0 | 0 | 0 | 0 | 0 | 0 | 0 | 0 | 0 | 0 |  | 0 | 0 | # | 21 | 1.1 | 231 | 3029.334 | 144.254 | 0 | 0 | 231 | 0 |  |  |  |  | 0 | 0 | # | Laterite | Oxide-Hydrous Mg silicate |  |  | NC | # | [48 empty] | #
Leinster | Operating |  |  | UG+OC | BHP Group |  | F | 23 | [7 empty] | 1.610087 | [12 empty] | 88 | [7 empty] | 0.6715909 | [12 empty] | 100.4 | [7 empty] | 0.6515936 | [12 empty] | 2.6 | [7 empty] | 0.9 | [12 empty] | 8.6 | [7 empty] | 1.308372 | [12 empty] | C |  | 0.7642006 | 0 | AR 2018 | # | 0 | 0 | 0 | 0 | 0 | 0 | 0 | 1.61552 | 0 | 0 | 0 | 0 | 0 | 0 | 0 | 0 |  | 0 | 0 | 0 | 0 | 0 | 0 | 0 | 0 | 0 | 21185.92928 | 0 | 0 | 0 | 0 | 0 | 0 | 0 | 0 |  | 0 | 0 | 0 | 0 | 0 | 0 | 0 | 0 | 0 | 0.13592 | 0 | 0 | 0 | 0 | 0 | 0 | 0 | 0 |  | 0 | 0 | 0 | 0 | 0 | 0 | 0 | 0 | 0 | 1782.45488 | 0 | 0 | 0 | 0 | 0 | 0 | 0 | 0 |  | 0 | 0 | # | 211.4 | 0.7642006 | 1615.52 | 21185.92928 | 100.2173 | 370.32 | 591 | 654.2 | 11.2 | 1.213571 | 135.92 | 1782.45488 | 159.1478 | 23.4 | 112.52 | # | Magmatic Sulphide | Archean Komatiite |  |  | C | # | [48 empty] | #
Mount Keith | Operating |  |  | OC | BHP Group |  | F | 151 | [7 empty] | 0.5449007 | [12 empty] | 67 | [7 empty] | 0.52 | [12 empty] | 24 | [7 empty] | 0.52 | [12 empty] | 18.3 | [7 empty] | 0.5621311 | [12 empty] | 4.03 | [7 empty] | 0.4516129 | [12 empty] | C |  | 0.5355372 | 0 | AR 2018 | # | 0 | 0 | 0 | 0 | 0 | 0 | 0 | 1.296 | 0 | 0 | 0 | 0 | 0 | 0 | 0 | 0 |  | 0 | 0 | 0 | 0 | 0 | 0 | 0 | 0 | 0 | 16995.744 | 0 | 0 | 0 | 0 | 0 | 0 | 0 | 0 |  | 0 | 0 | 0 | 0 | 0 | 0 | 0 | 0 | 0 | 0.12107 | 0 | 0 | 0 | 0 | 0 | 0 | 0 | 0 |  | 0 | 0 | 0 | 0 | 0 | 0 | 0 | 0 | 0 | 1587.71198 | 0 | 0 | 0 | 0 | 0 | 0 | 0 | 0 |  | 0 | 0 | # | 242 | 0.5355372 | 1296 | 16995.744 | 70.23035 | 822.8 | 348.4 | 124.8 | 22.33 | 0.5421854 | 121.07 | 1587.71198 | 71.10219 | 102.87 | 18.2 | # | Magmatic Sulphide | Archean Komatiite |  |  | C | # | [48 empty] | #
Cliffs | C&M |  |  | UG | BHP Group |  | F | 0.87 | [7 empty] | 3.4 | [12 empty] | 5.1 | [7 empty] | 1.581176 | [12 empty] | 3.52 | [7 empty] | 1.360795 | [12 empty] | 0 | [20 empty] | 0.55 | [7 empty] | 2 | [12 empty] | C |  | 1.666175 | 0 | AR 2018 | # | 0 | 0 | 0 | 0 | 0 | 0 | 0 | 0.15812 | 0 | 0 | 0 | 0 | 0 | 0 | 0 | 0 |  | 0 | 0 | 0 | 0 | 0 | 0 | 0 | 0 | 0 | 2073.58568 | 0 | 0 | 0 | 0 | 0 | 0 | 0 | 0 |  | 0 | 0 | 0 | 0 | 0 | 0 | 0 | 0 | 0 | 0.011 | 0 | 0 | 0 | 0 | 0 | 0 | 0 | 0 |  | 0 | 0 | 0 | 0 | 0 | 0 | 0 | 0 | 0 | 144.254 | 0 | 0 | 0 | 0 | 0 | 0 | 0 | 0 |  | 0 | 0 | # | 9.49 | 1.666175 | 158.12 | 2073.58568 | 218.5022 | 29.58 | 80.64 | 47.9 | 0.55 | 2 | 11 | 144.254 | 262.28 | 0 | 11 | # | Magmatic Sulphide | Archean Komatiite |  |  | C | # | [48 empty] | #
Yakabindie | Deposit |  |  | OC | BHP Group |  | F | 156 | [7 empty] | 0.59 | [12 empty] | 113 | [7 empty] | 0.62 | [12 empty] | 171 | [7 empty] | 0.61 | [12 empty] | 57 | [7 empty] | 0.6 | [12 empty] | 96 | [7 empty] | 0.61 | [12 empty] | C |  | 0.6054773 | 0 | AR 2018 | # | 0 | 0 | 0 | 0 | 0 | 0 | 0 | 2.6641 | 0 | 0 | 0 | 0 | 0 | 0 | 0 | 0 |  | 0 | 0 | 0 | 0 | 0 | 0 | 0 | 0 | 0 | 34937.0074 | 0 | 0 | 0 | 0 | 0 | 0 | 0 | 0 |  | 0 | 0 | 0 | 0 | 0 | 0 | 0 | 0 | 0 | 0.9276 | 0 | 0 | 0 | 0 | 0 | 0 | 0 | 0 |  | 0 | 0 | 0 | 0 | 0 | 0 | 0 | 0 | 0 | 12164.5464 | 0 | 0 | 0 | 0 | 0 | 0 | 0 | 0 |  | 0 | 0 | # | 440 | 0.6054773 | 2664.1 | 34937.0074 | 79.40229 | 920.4 | 700.6 | 1043.1 | 153 | 0.6062745 | 927.6 | 12164.5464 | 79.50684 | 342 | 585.6 | # | Magmatic Sulphide | Archean Komatiite |  |  | C | # | [48 empty] | #
Venus | Deposit |  |  | UG | BHP Group |  | F | 0 | [20 empty] | 0.47 | [7 empty] | 2.4 | [12 empty] | 6.9 | [7 empty] | 2.591304 | [12 empty] | 0 | [20 empty] | 0 | [20 empty] | C |  | 2.579104 | 0 | AR 2018 | # | 0 | 0 | 0 | 0 | 0 | 0 | 0 | 0.19008 | 0 | 0 | 0 | 0 | 0 | 0 | 0 | 0 |  | 0 | 0 | 0 | 0 | 0 | 0 | 0 | 0 | 0 | 2492.70912 | 0 | 0 | 0 | 0 | 0 | 0 | 0 | 0 |  | 0 | 0 | 0 | 0 | 0 | 0 | 0 | 0 | 0 | 0 | 0 | 0 | 0 | 0 | 0 | 0 | 0 | 0 |  | 0 | 0 | 0 | 0 | 0 | 0 | 0 | 0 | 0 | 0 | 0 | 0 | 0 | 0 | 0 | 0 | 0 | 0 |  | 0 | 0 | # | 7.37 | 2.579104 | 190.08 | 2492.70912 | 338.2238 | 0 | 11.28 | 178.8 | 0 |  |  |  |  | 0 | 0 | # | Magmatic Sulphide | Archean Komatiite |  |  | C | # | [48 empty] | #
Jericho | Deposit |  |  | UG | BHP Group |  | F | 0 | [20 empty] | 0 | [20 empty] | 31 | [7 empty] | 0.59 | [12 empty] | 0 | [20 empty] | 0 | [20 empty] | C |  | 0.59 | 0 | AR 2018 | # | 0 | 0 | 0 | 0 | 0 | 0 | 0 | 0.1829 | 0 | 0 | 0 | 0 | 0 | 0 | 0 | 0 |  | 0 | 0 | 0 | 0 | 0 | 0 | 0 | 0 | 0 | 2398.5506 | 0 | 0 | 0 | 0 | 0 | 0 | 0 | 0 |  | 0 | 0 | 0 | 0 | 0 | 0 | 0 | 0 | 0 | 0 | 0 | 0 | 0 | 0 | 0 | 0 | 0 | 0 |  | 0 | 0 | 0 | 0 | 0 | 0 | 0 | 0 | 0 | 0 | 0 | 0 | 0 | 0 | 0 | 0 | 0 | 0 |  | 0 | 0 | # | 31 | 0.59 | 182.9 | 2398.5506 | 77.3726 | 0 | 0 | 182.9 | 0 |  |  |  |  | 0 | 0 | # | Magmatic Sulphide | Archean Komatiite |  |  | C | # | [48 empty] | #
Honeymoon Well Group (sulfide) | Deposit |  |  | OC | Norilsk Nickel |  | F | 0 | [20 empty] | 173.3 | [7 empty] | 0.68 | [12 empty] | 11.9 | [7 empty] | 0.68 | [12 empty] | 0 | [20 empty] | 0 | [20 empty] | C |  | 0.68 | 0 | AR 2018 | # | 0 | 0 | 0 | 0 | 0 | 0 | 0 | 1.25936 | 0 | 0 | 0 | 0 | 0 | 0 | 0 | 0 |  | 0 | 0 | 0 | 0 | 0 | 0 | 0 | 0 | 0 | 16515.24704 | 0 | 0 | 0 | 0 | 0 | 0 | 0 | 0 |  | 0 | 0 | 0 | 0 | 0 | 0 | 0 | 0 | 0 | 0 | 0 | 0 | 0 | 0 | 0 | 0 | 0 | 0 |  | 0 | 0 | 0 | 0 | 0 | 0 | 0 | 0 | 0 | 0 | 0 | 0 | 0 | 0 | 0 | 0 | 0 | 0 |  | 0 | 0 | # | 185.2 | 0.68 | 1259.36 | 16515.24704 | 89.1752 | 0 | 1178.44 | 80.92 | 0 |  |  |  |  | 0 | 0 | # | Magmatic Sulphide | Archean Komatiite |  |  | C | # | [48 empty] | #
Thunderbox-Waterloo / Amorac | Deposit |  |  | OC | Saracen Mineral Holdings |  | F | 0 | [20 empty] | 0 | [20 empty] | 0.68 | [7 empty] | 2.1 | [12 empty] | 0 | [20 empty] | 0 | [20 empty] | C |  | 2.1 | 0 | AR 2018 | # | 0 | 0 | 0 | 0 | 0 | 0 | 0 | 0.01428 | 0 | 0 | 0 | 0 | 0 | 0 | 0 | 0 |  | 0 | 0 | 0 | 0 | 0 | 0 | 0 | 0 | 0 | 187.26792 | 0 | 0 | 0 | 0 | 0 | 0 | 0 | 0 |  | 0 | 0 | 0 | 0 | 0 | 0 | 0 | 0 | 0 | 0 | 0 | 0 | 0 | 0 | 0 | 0 | 0 | 0 |  | 0 | 0 | 0 | 0 | 0 | 0 | 0 | 0 | 0 | 0 | 0 | 0 | 0 | 0 | 0 | 0 | 0 | 0 |  | 0 | 0 | # | 0.68 | 2.1 | 14.28 | 187.26792 | 275.394 | 0 | 0 | 14.28 | 0 |  |  |  |  | 0 | 0 | # | Magmatic Sulphide | Archean Komatiite |  |  | C | # | [48 empty] | #
Kambalda-Blair | C&M |  |  | UG | Pioneer Resources |  | F | 0 | [20 empty] | 0.07556 | 0.2 | [6 empty] | 4.37 | 0.03 | [11 empty] | 0.14715 | 0.2 | [6 empty] | 2.18 | 0.03 | [11 empty] | 0 | [20 empty] | 0 | [20 empty] | C | C | 2.923013 | 0.03 | AR 2018 | # | 0.00044542 | 0 | 0 | 0 | 0 | 0 | 0 | 0.006509842 | 6.6813e-05 | 0 | 0 | 0 | 0 | 0 | 0 | 0 |  | 0 | 0 | 2.90664 | 0 | 0 | 0 | 0 | 0 | 0 | 85.37007 | 4.851928 | 0 | 0 | 0 | 0 | 0 | 0 | 0 |  | 0 | 0 | 0 | 0 | 0 | 0 | 0 | 0 | 0 | 0 | 0 | 0 | 0 | 0 | 0 | 0 | 0 | 0 |  | 0 | 0 | 0 | 0 | 0 | 0 | 0 | 0 | 0 | 0 | 0 | 0 | 0 | 0 | 0 | 0 | 0 | 0 |  | 0 | 0 | # | 0.22271 | 2.923013 | 6.509842 | 93.12864 | 418.161 | 0 | 3.301972 | 3.20787 | 0 |  |  |  |  | 0 | 0 | # | Magmatic Sulphide | Archean Komatiite |  |  | C | # | [48 empty] | #
Cosmos Group | C&M |  |  | UG | Western Areas |  | F | 0 | [20 empty] | 9.476184 | [7 empty] | 2.4599 | [12 empty] | 0.926154 | [7 empty] | 3.585895 | [12 empty] | 0 | [20 empty] | 0 | [20 empty] | C |  | 2.560151 | 0 | AR 2018 | # | 0 | 0 | 0 | 0 | 0 | 0 | 0 | 0.266315546 | 0 | 0 | 0 | 0 | 0 | 0 | 0 | 0 |  | 0 | 0 | 0 | 0 | 0 | 0 | 0 | 0 | 0 | 3492.462 | 0 | 0 | 0 | 0 | 0 | 0 | 0 | 0 |  | 0 | 0 | 0 | 0 | 0 | 0 | 0 | 0 | 0 | 0 | 0 | 0 | 0 | 0 | 0 | 0 | 0 | 0 |  | 0 | 0 | 0 | 0 | 0 | 0 | 0 | 0 | 0 | 0 | 0 | 0 | 0 | 0 | 0 | 0 | 0 | 0 |  | 0 | 0 | # | 10.402338 | 2.560151 | 266.315546 | 3492.462 | 335.7382 | 0 | 233.104637 | 33.210909 | 0 |  |  |  |  | 0 | 0 | # | Magmatic Sulphide | Archean Komatiite |  |  | C | # | [48 empty] | #
Mount Goode | Deposit |  |  | OC | Western Areas |  | F | 13.563 | [7 empty] | 0.8 | [12 empty] | 27.363 | [7 empty] | 0.6 | [12 empty] | 12.009 | [7 empty] | 0.5 | [12 empty] | 0 | [20 empty] | 0 | [20 empty] | C |  | 0.6285577 | 0 | AR 2018 | # | 0 | 0 | 0 | 0 | 0 | 0 | 0 | 0.332727 | 0 | 0 | 0 | 0 | 0 | 0 | 0 | 0 |  | 0 | 0 | 0 | 0 | 0 | 0 | 0 | 0 | 0 | 4363.381878 | 0 | 0 | 0 | 0 | 0 | 0 | 0 | 0 |  | 0 | 0 | 0 | 0 | 0 | 0 | 0 | 0 | 0 | 0 | 0 | 0 | 0 | 0 | 0 | 0 | 0 | 0 |  | 0 | 0 | 0 | 0 | 0 | 0 | 0 | 0 | 0 | 0 | 0 | 0 | 0 | 0 | 0 | 0 | 0 | 0 |  | 0 | 0 | # | 52.935 | 0.6285577 | 332.727 | 4363.381878 | 82.42905 | 108.504 | 164.178 | 60.045 | 0 |  |  |  |  | 0 | 0 | # | Magmatic Sulphide | Archean Komatiite |  |  | C | # | [48 empty] | #
Kambalda-Mincor Group | C&M |  |  | UG | Mincor Resources |  | F | 0.2691429 | 0.2 | [6 empty] | 3.671338 | 0.03 | [11 empty] | 2.753143 | 0.2 | [6 empty] | 3.539851 | 0.03 | [11 empty] | 0.7255 | 0.2 | [6 empty] | 3.784356 | 0.03 | [11 empty] | 0.028 | 0.2 | [6 empty] | 2.6 | 0.03 | [11 empty] | 1.108 | 0.2 | [6 empty] | 2.5 | 0.03 | [11 empty] | C | C | 3.596625 | 0.03 | AR 2018 | # | 0.007495571 | 0 | 0 | 0 | 0 | 0 | 0 | 0.1347938 | 0.001124336 | 0 | 0 | 0 | 0 | 0 | 0 | 0 |  | 0 | 0 | 48.91322 | 0 | 0 | 0 | 0 | 0 | 0 | 1767.686 | 81.64872 | 0 | 0 | 0 | 0 | 0 | 0 | 0 |  | 0 | 0 | 0.002272 | 0 | 0 | 0 | 0 | 0 | 0 | 0.028428 | 0.0003408 | 0 | 0 | 0 | 0 | 0 | 0 | 0 |  | 0 | 0 | 14.8262 | 0 | 0 | 0 | 0 | 0 | 0 | 372.804792 | 24.74873 | 0 | 0 | 0 | 0 | 0 | 0 | 0 |  | 0 | 0 | # | 3.747786 | 3.596625 | 134.7938 | 1898.248 | 506.4984 | 9.881143 | 97.45714 | 27.4555 | 1.136 | 2.502465 | 28.428 | 412.3797 | 363.0103 | 0.728 | 27.7 | # | Magmatic Sulphide | Archean Komatiite |  |  | C | # | [48 empty] | #
Kambalda-Lanfranchi Group | C&M |  |  | UG | Panoramic Resources |  | F | 0.18 | 0.2 | [6 empty] | 3.743611 | 0.03 | [11 empty] | 2.517 | 0.2 | [6 empty] | 1.729774 | 0.03 | [11 empty] | 2.956 | 0.2 | [6 empty] | 1.518873 | 0.03 | [11 empty] | 0 | [20 empty] | 0.208 | 0.2 | [6 empty] | 2.025192 | 0.03 | [11 empty] | C | C | 1.683616 | 0.03 | AR 2018 | # | 0.011306 | 0 | 0 | 0 | 0 | 0 | 0 | 0.0951748 | 0.0016959 | 0 | 0 | 0 | 0 | 0 | 0 | 0 |  | 0 | 0 | 73.77861 | 0 | 0 | 0 | 0 | 0 | 0 | 1248.122 | 123.1555 | 0 | 0 | 0 | 0 | 0 | 0 | 0 |  | 0 | 0 | 0.000416 | 0 | 0 | 0 | 0 | 0 | 0 | 0.0042124 | 6.24e-05 | 0 | 0 | 0 | 0 | 0 | 0 | 0 |  | 0 | 0 | 2.714656256 | 0 | 0 | 0 | 0 | 0 | 0 | 55.2414136 | 4.531458 | 0 | 0 | 0 | 0 | 0 | 0 | 0 |  | 0 | 0 | # | 5.653 | 1.683616 | 95.1748 | 1445.056 | 255.6265 | 6.7385 | 43.5384 | 44.8979 | 0.208 | 2.025192 | 4.2124 | 62.48753 | 300.4208 | 0 | 4.2124 | # | Magmatic Sulphide | Archean Komatiite |  |  | C | # | [48 empty] | #
Kambalda-Beta Hunt Group | C&M |  |  | UG | RNC Minerals |  | F | 0.096 | 0.2 | [6 empty] | 4.6 | 0.03 | [11 empty] | 0.283 | 0.2 | [6 empty] | 4 | 0.03 | [11 empty] | 0.216 | 0.2 | [6 empty] | 3.4 | 0.03 | [11 empty] | 0 | [20 empty] | 0 | [20 empty] | C | C | 3.878992 | 0.03 | AIF 2018 | # | 0.00119 | 0 | 0 | 0 | 0 | 0 | 0 | 0.02308 | 0.0001785 | 0 | 0 | 0 | 0 | 0 | 0 | 0 |  | 0 | 0 | 7.76548304 | 0 | 0 | 0 | 0 | 0 | 0 | 302.67112 | 12.96259 | 0 | 0 | 0 | 0 | 0 | 0 | 0 |  | 0 | 0 | 0 | 0 | 0 | 0 | 0 | 0 | 0 | 0 | 0 | 0 | 0 | 0 | 0 | 0 | 0 | 0 |  | 0 | 0 | 0 | 0 | 0 | 0 | 0 | 0 | 0 | 0 | 0 | 0 | 0 | 0 | 0 | 0 | 0 | 0 |  | 0 | 0 | # | 0.595 | 3.878992 | 23.08 | 323.3992 | 543.528 | 4.416 | 11.32 | 7.344 | 0 |  |  |  |  | 0 | 0 | # | Magmatic Sulphide | Archean Komatiite |  |  | C | # | [48 empty] | #
Spotted Quoll-Beautiful Sunday | Operating |  |  | UG | Western Areas |  | F | 0.36788 | [7 empty] | 5.9 | [12 empty] | 1.802173 | [7 empty] | 4.701447 | [12 empty] | 0.181013 | [7 empty] | 5.6 | [12 empty] | 0.0896 | [7 empty] | 3.8 | [12 empty] | 1.7085 | [7 empty] | 4 | [12 empty] | C |  | 4.95817 | 0 | AR 2018 | # | 0 | 0 | 0 | 0 | 0 | 0 | 0 | 0.116569855 | 0 | 0 | 0 | 0 | 0 | 0 | 0 | 0 |  | 0 | 0 | 0 | 0 | 0 | 0 | 0 | 0 | 0 | 1528.697 | 0 | 0 | 0 | 0 | 0 | 0 | 0 | 0 |  | 0 | 0 | 0 | 0 | 0 | 0 | 0 | 0 | 0 | 0.0717448 | 0 | 0 | 0 | 0 | 0 | 0 | 0 | 0 |  | 0 | 0 | 0 | 0 | 0 | 0 | 0 | 0 | 0 | 940.8613072 | 0 | 0 | 0 | 0 | 0 | 0 | 0 | 0 |  | 0 | 0 | # | 2.351066 | 4.95817 | 116.569855 | 1528.697 | 650.2144 | 21.70492 | 84.728207 | 10.136728 | 1.7981 | 3.990034 | 71.7448 | 940.8613072 | 523.253 | 3.4048 | 68.34 | # | Magmatic Sulphide | Archean Komatiite |  |  | C | # | [48 empty] | #
Diggers | Operating |  |  | UG | Western Areas |  | F | 0 | [20 empty] | 8.4149 | [7 empty] | 1.018091 | [12 empty] | 1.6133 | [7 empty] | 0.7427199 | [12 empty] | 0 | [20 empty] | 2.109 | [7 empty] | 1.426458 | [12 empty] | C |  | 0.9737899 | 0 | AR 2018 | # | 0 | 0 | 0 | 0 | 0 | 0 | 0 | 0.0976536 | 0 | 0 | 0 | 0 | 0 | 0 | 0 | 0 |  | 0 | 0 | 0 | 0 | 0 | 0 | 0 | 0 | 0 | 1280.629 | 0 | 0 | 0 | 0 | 0 | 0 | 0 | 0 |  | 0 | 0 | 0 | 0 | 0 | 0 | 0 | 0 | 0 | 0.030084 | 0 | 0 | 0 | 0 | 0 | 0 | 0 | 0 |  | 0 | 0 | 0 | 0 | 0 | 0 | 0 | 0 | 0 | 394.521576 | 0 | 0 | 0 | 0 | 0 | 0 | 0 | 0 |  | 0 | 0 | # | 10.0282 | 0.9737899 | 97.6536 | 1280.629 | 127.7028 | 0 | 85.6713 | 11.9823 | 2.109 | 1.426458 | 30.084 | 394.521576 | 187.0657 | 0 | 30.084 | # | Magmatic Sulphide | Archean Komatiite |  |  | C | # | [48 empty] | #
Kambalda-Independence Group | C&M |  |  | UG | Independence Group |  | F | 0 | [20 empty] | 0.4 | 0.2 | [6 empty] | 4.01 | 0.03 | [11 empty] | 0.35 | 0.2 | [6 empty] | 4.4 | 0.03 | [11 empty] | 0 | [20 empty] | 0 | [20 empty] | C | C | 4.192 | 0.03 | AR 2018 | # | 0.0015 | 0 | 0 | 0 | 0 | 0 | 0 | 0.03144 | 0.000225 | 0 | 0 | 0 | 0 | 0 | 0 | 0 |  | 0 | 0 | 9.788424 | 0 | 0 | 0 | 0 | 0 | 0 | 412.30416 | 16.3393929 | 0 | 0 | 0 | 0 | 0 | 0 | 0 |  | 0 | 0 | 0 | 0 | 0 | 0 | 0 | 0 | 0 | 0 | 0 | 0 | 0 | 0 | 0 | 0 | 0 | 0 |  | 0 | 0 | 0 | 0 | 0 | 0 | 0 | 0 | 0 | 0 | 0 | 0 | 0 | 0 | 0 | 0 | 0 | 0 |  | 0 | 0 | # | 0.75 | 4.192 | 31.44 | 438.4319769 | 584.5759692 | 0 | 16.04 | 15.4 | 0 |  |  |  |  | 0 | 0 | # | Magmatic Sulphide | Archean Komatiite |  |  | C | # | [48 empty] | #
Flying Fox-Lounge Lizard | Operating |  |  | UG | Western Areas |  | F | 0 | [20 empty] | 6.144703 | [7 empty] | 1.917856 | 0.02107597 | [11 empty] | 0.690556 | [7 empty] | 1.733533 | 0.02107597 | [11 empty] | 0 | [20 empty] | 0.7496 | [7 empty] | 3.9 | 0.02107597 | [11 empty] | C | C | 1.899234 | 0.02107597 | AR 2018 | # | 0 | 0 | 0 | 0 | 0 | 0 | 0 | 0.129817562 | 0.001440597 | 0 | 0 | 0 | 0 | 0 | 0 | 0 |  | 0 | 0 | 0 | 0 | 0 | 0 | 0 | 0 | 0 | 1702.428 | 104.6155 | 0 | 0 | 0 | 0 | 0 | 0 | 0 |  | 0 | 0 | 0 | 0 | 0 | 0 | 0 | 0 | 0 | 0.0292344 | 0.0001579855 | 0 | 0 | 0 | 0 | 0 | 0 | 0 |  | 0 | 0 | 0 | 0 | 0 | 0 | 0 | 0 | 0 | 383.3799216 | 11.47283 | 0 | 0 | 0 | 0 | 0 | 0 | 0 |  | 0 | 0 | # | 6.835259 | 1.899234 | 129.817562 | 1807.043 | 264.3708 | 0 | 117.846544 | 11.971018 | 0.7496 | 3.9 | 29.2344 | 394.8528 | 526.7513 | 0 | 29.2344 | # | Magmatic Sulphide | Archean Komatiite |  |  | C | # | [48 empty] | #
Windarra Group | C&M |  |  | UG | Poseidon Nickel |  | F | 0 | [20 empty] | 4.467 | 0.0961285 | [6 empty] | 1.267323 | 0.0135048 | [11 empty] | 5.214 | 0.0961285 | [6 empty] | 1.745251 | 0.0135048 | [11 empty] | 0 | [20 empty] | 0 | [20 empty] | C | C | 1.524726 | 0.0135048 | QR 2018-12 | # | 0.0093062 | 0 | 0 | 0 | 0 | 0 | 0 | 0.1476087 | 0.0013074 | 0 | 0 | 0 | 0 | 0 | 0 | 0 |  | 0 | 0 | 60.72869 | 0 | 0 | 0 | 0 | 0 | 0 | 1935.74 | 94.94277 | 0 | 0 | 0 | 0 | 0 | 0 | 0 |  | 0 | 0 | 0 | 0 | 0 | 0 | 0 | 0 | 0 | 0 | 0 | 0 | 0 | 0 | 0 | 0 | 0 | 0 |  | 0 | 0 | 0 | 0 | 0 | 0 | 0 | 0 | 0 | 0 | 0 | 0 | 0 | 0 | 0 | 0 | 0 | 0 |  | 0 | 0 | # | 9.681 | 1.524726 | 147.6087 | 2091.412 | 216.0326 | 0 | 56.6113 | 90.9974 | 0 |  |  |  |  | 0 | 0 | # | Magmatic Sulphide | Archean Komatiite |  |  | C | # | [48 empty] | #
Radio Hill | C&M |  |  | OC | Artemis Resources |  | HL | 0 | [20 empty] | 1.98 | 1.04 | [6 empty] | 0.61 | 0.04 |  | 0.5 | [9 empty] | 2.04 | 0.73 | [6 empty] | 0.42 | 0.04 |  | 0.5 | [9 empty] | 0 | [20 empty] | 0 | [20 empty] | C | C | 0.5135821 | 0.04 | AR 2018 | # | 0.035484 | 0 | 0 | 0 | 0 | 0 | 0 | 0.020646 | 0.001608 | 0 | 2.01 | 0 | 0 | 0 | 0 | 0 |  | 0 | 0 | 231.555 | 0 | 0 | 0 | 0 | 0 | 0 | 270.751644 | 116.7722 | 0 | 66.9847 | 0 | 0 | 0 | 0 | 0 |  | 0 | 0 | 0 | 0 | 0 | 0 | 0 | 0 | 0 | 0 | 0 | 0 | 0 | 0 | 0 | 0 | 0 | 0 |  | 0 | 0 | 0 | 0 | 0 | 0 | 0 | 0 | 0 | 0 | 0 | 0 | 0 | 0 | 0 | 0 | 0 | 0 |  | 0 | 0 | # | 4.02 | 0.5135821 | 20.646 | 686.0635 | 170.6626 | 0 | 12.078 | 8.568 | 0 |  |  |  |  | 0 | 0 | # | Magmatic Sulphide | Archean Komatiite |  |  | C | # | [48 empty] | #
Black Swan-Silver Swan | C&M |  |  | UG | Poseidon Nickel |  | F | 0 | [20 empty] | 9.652 | 0.001984693 | [6 empty] | 0.7258475 | 0.01070567 | [11 empty] | 21.184 | 0.001984693 | [6 empty] | 0.5735857 | 0.01070567 | [11 empty] | 0 | [20 empty] | 3.427 | 0.26 | [6 empty] | 0.72 | 0.11 | [11 empty] | C | C | 0.6212453 | 0.01070567 | QR 2018-12 | # | 0.000612 | 0 | 0 | 0 | 0 | 0 | 0 | 0.1915672 | 0.0033012 | 0 | 0 | 0 | 0 | 0 | 0 | 0 |  | 0 | 0 | 3.993676992 | 0 | 0 | 0 | 0 | 0 | 0 | 2512.212 | 239.7316 | 0 | 0 | 0 | 0 | 0 | 0 | 0 |  | 0 | 0 | 0.0089102 | 0 | 0 | 0 | 0 | 0 | 0 | 0.0246744 | 0.0037697 | 0 | 0 | 0 | 0 | 0 | 0 | 0 |  | 0 | 0 | 58.14454 | 0 | 0 | 0 | 0 | 0 | 0 | 323.5800816 | 273.7538 | 0 | 0 | 0 | 0 | 0 | 0 | 0 |  | 0 | 0 | # | 30.836 | 0.6212453 | 191.5672 | 2755.938 | 89.37403 | 0 | 70.0588 | 121.5084 | 3.427 | 0.72 | 24.6744 | 655.4784 | 191.268878 | 0 | 24.6744 | # | Magmatic Sulphide | Archean Komatiite |  |  | C | # | [48 empty] | #
Lake Johnston-Maggie Hays | C&M |  |  | UG | Poseidon Nickel |  | F | 0 | [20 empty] | 2.6 | 0.1 | [6 empty] | 1.6 | 0.05 | [11 empty] | 0.9 | 0.1 | [6 empty] | 1.17 | 0.05 | [11 empty] | 0 | [20 empty] | 0 | [20 empty] | C | C | 1.489429 | 0.05 | QR 2018-12 | # | 0.0035 | 0 | 0 | 0 | 0 | 0 | 0 | 0.05213 | 0.00175 | 0 | 0 | 0 | 0 | 0 | 0 | 0 |  | 0 | 0 | 22.839656 | 0 | 0 | 0 | 0 | 0 | 0 | 683.63282 | 127.084167 | 0 | 0 | 0 | 0 | 0 | 0 | 0 |  | 0 | 0 | 0 | 0 | 0 | 0 | 0 | 0 | 0 | 0 | 0 | 0 | 0 | 0 | 0 | 0 | 0 | 0 |  | 0 | 0 | 0 | 0 | 0 | 0 | 0 | 0 | 0 | 0 | 0 | 0 | 0 | 0 | 0 | 0 | 0 | 0 |  | 0 | 0 | # | 3.5 | 1.489429 | 52.13 | 833.556643 | 238.159 | 0 | 41.6 | 10.53 | 0 |  |  |  |  | 0 | 0 | # | Magmatic Sulphide | Archean Komatiite |  |  | C | # | [48 empty] | #
New Morning-Daybreak | Deposit |  |  | UG | Western Areas |  | F | 0 | [20 empty] | 3.658594 | [7 empty] | 1.395229 | [12 empty] | 2.574725 | [7 empty] | 1.378833 | [12 empty] | 0 | [20 empty] | 0 | [20 empty] | C |  | 1.388457 | 0 | AR 2018 | # | 0 | 0 | 0 | 0 | 0 | 0 | 0 | 0.086546941 | 0 | 0 | 0 | 0 | 0 | 0 | 0 | 0 |  | 0 | 0 | 0 | 0 | 0 | 0 | 0 | 0 | 0 | 1134.977 | 0 | 0 | 0 | 0 | 0 | 0 | 0 | 0 |  | 0 | 0 | 0 | 0 | 0 | 0 | 0 | 0 | 0 | 0 | 0 | 0 | 0 | 0 | 0 | 0 | 0 | 0 |  | 0 | 0 | 0 | 0 | 0 | 0 | 0 | 0 | 0 | 0 | 0 | 0 | 0 | 0 | 0 | 0 | 0 | 0 |  | 0 | 0 | # | 6.233319 | 1.388457 | 86.546941 | 1134.977 | 182.0822 | 0 | 51.045774 | 35.501167 | 0 |  |  |  |  | 0 | 0 | # | Magmatic Sulphide | Archean Komatiite |  |  | C | # | [48 empty] | #
Nepean | C&M |  |  | UG | Focus Minerals |  | F | 0 | [20 empty] | 0 | [20 empty] | 0.5913 | [7 empty] | 2.2 | [12 empty] | 0 | [20 empty] | 0 | [20 empty] | C |  | 2.2 | 0 | WA MINEDEX | # | 0 | 0 | 0 | 0 | 0 | 0 | 0 | 0.0130086 | 0 | 0 | 0 | 0 | 0 | 0 | 0 | 0 |  | 0 | 0 | 0 | 0 | 0 | 0 | 0 | 0 | 0 | 170.5947804 | 0 | 0 | 0 | 0 | 0 | 0 | 0 | 0 |  | 0 | 0 | 0 | 0 | 0 | 0 | 0 | 0 | 0 | 0 | 0 | 0 | 0 | 0 | 0 | 0 | 0 | 0 |  | 0 | 0 | 0 | 0 | 0 | 0 | 0 | 0 | 0 | 0 | 0 | 0 | 0 | 0 | 0 | 0 | 0 | 0 |  | 0 | 0 | # | 0.5913 | 2.2 | 13.0086 | 170.5947804 | 288.508 | 0 | 0 | 13.0086 | 0 |  |  |  |  | 0 | 0 | # | Magmatic Sulphide | Archean Komatiite |  |  | C | # | [48 empty] | #
Cosmic Boy-Seagull | C&M |  |  | UG | Western Areas |  | F | 0 | [20 empty] | 0.3759 | [7 empty] | 2.384996 | [12 empty] | 0 | [20 empty] | 0 | [20 empty] | 0 | [20 empty] | C |  | 2.384996 | 0 | AR 2018 | # | 0 | 0 | 0 | 0 | 0 | 0 | 0 | 0.0089652 | 0 | 0 | 0 | 0 | 0 | 0 | 0 | 0 |  | 0 | 0 | 0 | 0 | 0 | 0 | 0 | 0 | 0 | 117.5696328 | 0 | 0 | 0 | 0 | 0 | 0 | 0 | 0 |  | 0 | 0 | 0 | 0 | 0 | 0 | 0 | 0 | 0 | 0 | 0 | 0 | 0 | 0 | 0 | 0 | 0 | 0 |  | 0 | 0 | 0 | 0 | 0 | 0 | 0 | 0 | 0 | 0 | 0 | 0 | 0 | 0 | 0 | 0 | 0 | 0 |  | 0 | 0 | # | 0.3759 | 2.384996 | 8.9652 | 117.5696328 | 312.7684 | 0 | 8.9652 | 0 | 0 |  |  |  |  | 0 | 0 | # | Magmatic Sulphide | Archean Komatiite |  |  | C | # | [48 empty] | #
Wildara-The Horn | Deposit |  |  | UG | Minotaur Exploration |  | F | 0 | [20 empty] | 0 | [20 empty] | 0.6 | 0.3 | [6 empty] | 1.39 |  | 0.15 | 0.3 | 0.05 | [8 empty] | 0 | [20 empty] | 0 | [20 empty] | C |  | 1.39 | 0 | WA MINEDEX | # | 0.0018 | 0 | 0 | 0 | 0 | 0 | 0 | 0.00834 | 0 | 0.09 | 0.18 | 0.03 | 0 | 0 | 0 | 0 |  | 0 | 0 | 11.7461088 | 0 | 0 | 0 | 0 | 0 | 0 | 109.37076 | 0 | 2.554322 | 5.99863 | 2.146592 | 0 | 0 | 0 | 0 |  | 0 | 0 | 0 | 0 | 0 | 0 | 0 | 0 | 0 | 0 | 0 | 0 | 0 | 0 | 0 | 0 | 0 | 0 |  | 0 | 0 | 0 | 0 | 0 | 0 | 0 | 0 | 0 | 0 | 0 | 0 | 0 | 0 | 0 | 0 | 0 | 0 |  | 0 | 0 | # | 0.6 | 1.39 | 8.34 | 131.8164 | 219.694 | 0 | 0 | 8.34 | 0 |  |  |  |  | 0 | 0 | # | Magmatic Sulphide | Archean Komatiite |  |  | C | # | [48 empty] | #
Scotia Group | C&M |  |  | UG | Minotaur Exploration |  | F | 0 | [20 empty] | 0 | [20 empty] | 0.221 | [7 empty] | 3.038462 | [12 empty] | 0 | [20 empty] | 0 | [20 empty] | C |  | 3.038462 | 0 | WA MINEDEX | # | 0 | 0 | 0 | 0 | 0 | 0 | 0 | 0.006715 | 0 | 0 | 0 | 0 | 0 | 0 | 0 | 0 |  | 0 | 0 | 0 | 0 | 0 | 0 | 0 | 0 | 0 | 88.06051 | 0 | 0 | 0 | 0 | 0 | 0 | 0 | 0 |  | 0 | 0 | 0 | 0 | 0 | 0 | 0 | 0 | 0 | 0 | 0 | 0 | 0 | 0 | 0 | 0 | 0 | 0 |  | 0 | 0 | 0 | 0 | 0 | 0 | 0 | 0 | 0 | 0 | 0 | 0 | 0 | 0 | 0 | 0 | 0 | 0 |  | 0 | 0 | # | 0.221 | 3.038462 | 6.715 | 88.06051 | 398.4638 | 0 | 0 | 6.715 | 0 |  |  |  |  | 0 | 0 | # | Magmatic Sulphide | Archean Komatiite |  |  | C | # | [48 empty] | #
Saints | Deposit |  |  | UG | Minotaur Exploration |  | F | 0 | [20 empty] | 0 | [20 empty] | 1.05 | 0.2 | [6 empty] | 2 | 0.06 | [11 empty] | 0 | [20 empty] | 0 | [20 empty] | C | C | 2 | 0.06 | media 4 May 2017 | # | 0.0021 | 0 | 0 | 0 | 0 | 0 | 0 | 0.021 | 0.00063 | 0 | 0 | 0 | 0 | 0 | 0 | 0 |  | 0 | 0 | 13.7037936 | 0 | 0 | 0 | 0 | 0 | 0 | 275.394 | 45.75030012 | 0 | 0 | 0 | 0 | 0 | 0 | 0 |  | 0 | 0 | 0 | 0 | 0 | 0 | 0 | 0 | 0 | 0 | 0 | 0 | 0 | 0 | 0 | 0 | 0 | 0 |  | 0 | 0 | 0 | 0 | 0 | 0 | 0 | 0 | 0 | 0 | 0 | 0 | 0 | 0 | 0 | 0 | 0 | 0 |  | 0 | 0 | # | 1.05 | 2 | 21 | 334.8481 | 318.9029464 | 0 | 0 | 21 | 0 |  |  |  |  | 0 | 0 | # | Magmatic Sulphide | Archean Komatiite |  |  | C | # | [48 empty] | #
Munda | Deposit |  |  | UG | Estrella Resources |  | F | 0 | [20 empty] | 0 | [20 empty] | 0.24 | [7 empty] | 2.36 | [12 empty] | 0 | [20 empty] | 0 | [20 empty] | C |  | 2.36 | 0 | AR 2018 | # | 0 | 0 | 0 | 0 | 0 | 0 | 0 | 0.005664 | 0 | 0 | 0 | 0 | 0 | 0 | 0 | 0 |  | 0 | 0 | 0 | 0 | 0 | 0 | 0 | 0 | 0 | 74.277696 | 0 | 0 | 0 | 0 | 0 | 0 | 0 | 0 |  | 0 | 0 | 0 | 0 | 0 | 0 | 0 | 0 | 0 | 0 | 0 | 0 | 0 | 0 | 0 | 0 | 0 | 0 |  | 0 | 0 | 0 | 0 | 0 | 0 | 0 | 0 | 0 | 0 | 0 | 0 | 0 | 0 | 0 | 0 | 0 | 0 |  | 0 | 0 | # | 0.24 | 2.36 | 5.664 | 74.277696 | 309.4904 | 0 | 0 | 5.664 | 0 |  |  |  |  | 0 | 0 | # | Magmatic Sulphide | Archean Komatiite |  |  | C | # | [48 empty] | #
Miriam | Deposit |  |  | UG | Focus Minerals |  | F | 0 | [20 empty] | 0 | [20 empty] | 0.227 | 0.06 | [6 empty] | 1.7 | [12 empty] | 0 | [20 empty] | 0 | [20 empty] | C |  | 1.7 | 0 | WA MINEDEX | # | 0.0001362 | 0 | 0 | 0 | 0 | 0 | 0 | 0.003859 | 0 | 0 | 0 | 0 | 0 | 0 | 0 | 0 |  | 0 | 0 | 0.8887888992 | 0 | 0 | 0 | 0 | 0 | 0 | 50.606926 | 0 | 0 | 0 | 0 | 0 | 0 | 0 | 0 |  | 0 | 0 | 0 | 0 | 0 | 0 | 0 | 0 | 0 | 0 | 0 | 0 | 0 | 0 | 0 | 0 | 0 | 0 |  | 0 | 0 | 0 | 0 | 0 | 0 | 0 | 0 | 0 | 0 | 0 | 0 | 0 | 0 | 0 | 0 | 0 | 0 |  | 0 | 0 | # | 0.227 | 1.7 | 3.859 | 51.49571 | 226.8533696 | 0 | 0 | 3.859 | 0 |  |  |  |  | 0 | 0 | # | Magmatic Sulphide | Archean Komatiite |  |  | C | # | [48 empty] | #
Snake Hill-Cullens | Deposit |  |  | UG | Mt Ida Gold |  | F | 0 | [20 empty] | 0 | [20 empty] | 0.35 | [7 empty] | 0.9 | [12 empty] | 0 | [20 empty] | 0 | [20 empty] | C |  | 0.9 | 0 | WA MINEDEX | # | 0 | 0 | 0 | 0 | 0 | 0 | 0 | 0.00315 | 0 | 0 | 0 | 0 | 0 | 0 | 0 | 0 |  | 0 | 0 | 0 | 0 | 0 | 0 | 0 | 0 | 0 | 41.3091 | 0 | 0 | 0 | 0 | 0 | 0 | 0 | 0 |  | 0 | 0 | 0 | 0 | 0 | 0 | 0 | 0 | 0 | 0 | 0 | 0 | 0 | 0 | 0 | 0 | 0 | 0 |  | 0 | 0 | 0 | 0 | 0 | 0 | 0 | 0 | 0 | 0 | 0 | 0 | 0 | 0 | 0 | 0 | 0 | 0 |  | 0 | 0 | # | 0.35 | 0.9 | 3.15 | 41.3091 | 118.026 | 0 | 0 | 3.15 | 0 |  |  |  |  | 0 | 0 | # | Magmatic Sulphide | Archean Komatiite |  |  | C | # | [48 empty] | #
Kambalda-Spargoville | C&M |  |  | OC | Estrella Resources |  | F | 0 | [20 empty] | 0.1292 | 0.2 | [6 empty] | 2.373932 | 0.03 | [11 empty] | 0.2173 | 0.2 | [6 empty] | 2.370782 | 0.03 | [11 empty] | 0 | [20 empty] | 0 | [20 empty] | C | C | 2.371957 | 0.03 | WA MINEDEX | # | 0.000693 | 0 | 0 | 0 | 0 | 0 | 0 | 0.00821883 | 0.00010395 | 0 | 0 | 0 | 0 | 0 | 0 | 0 |  | 0 | 0 | 4.522251888 | 0 | 0 | 0 | 0 | 0 | 0 | 107.7817 | 7.5488 | 0 | 0 | 0 | 0 | 0 | 0 | 0 |  | 0 | 0 | 0 | 0 | 0 | 0 | 0 | 0 | 0 | 0 | 0 | 0 | 0 | 0 | 0 | 0 | 0 | 0 |  | 0 | 0 | 0 | 0 | 0 | 0 | 0 | 0 | 0 | 0 | 0 | 0 | 0 | 0 | 0 | 0 | 0 | 0 |  | 0 | 0 | # | 0.3465 | 2.371957 | 8.21883 | 119.8528 | 345.8955 | 0 | 3.06712 | 5.15171 | 0 |  |  |  |  | 0 | 0 | # | Magmatic Sulphide | Archean Komatiite |  |  | C | # | [48 empty] | #
Mount Jewell-GSP | Deposit |  |  | UG | Capital Mining |  | F | 0 | [20 empty] | 0 | [20 empty] | 0.086 | [7 empty] | 2 | [12 empty] | 0 | [20 empty] | 0 | [20 empty] | C |  | 2 | 0 | WA MINEDEX | # | 0 | 0 | 0 | 0 | 0 | 0 | 0 | 0.00172 | 0 | 0 | 0 | 0 | 0 | 0 | 0 | 0 |  | 0 | 0 | 0 | 0 | 0 | 0 | 0 | 0 | 0 | 22.55608 | 0 | 0 | 0 | 0 | 0 | 0 | 0 | 0 |  | 0 | 0 | 0 | 0 | 0 | 0 | 0 | 0 | 0 | 0 | 0 | 0 | 0 | 0 | 0 | 0 | 0 | 0 |  | 0 | 0 | 0 | 0 | 0 | 0 | 0 | 0 | 0 | 0 | 0 | 0 | 0 | 0 | 0 | 0 | 0 | 0 |  | 0 | 0 | # | 0.086 | 2 | 1.72 | 22.55608 | 262.28 | 0 | 0 | 1.72 | 0 |  |  |  |  | 0 | 0 | # | Magmatic Sulphide | Archean Komatiite |  |  | C | # | [48 empty] | #
RAV 1-4-5-8 | Deposit |  |  | UG | Australasian Mining |  | F | 0 | [20 empty] | 0 | [20 empty] | 1.705605 | [7 empty] | 1.004263 | [12 empty] | 0 | [20 empty] | 0.038935 | [7 empty] | 2.94 | [12 empty] | C |  | 1.004263 | 0 | WA MINEDEX | # | 0 | 0 | 0 | 0 | 0 | 0 | 0 | 0.0171287635 | 0 | 0 | 0 | 0 | 0 | 0 | 0 | 0 |  | 0 | 0 | 0 | 0 | 0 | 0 | 0 | 0 | 0 | 224.6266 | 0 | 0 | 0 | 0 | 0 | 0 | 0 | 0 |  | 0 | 0 | 0 | 0 | 0 | 0 | 0 | 0 | 0 | 0.001144689 | 0 | 0 | 0 | 0 | 0 | 0 | 0 | 0 |  | 0 | 0 | 0 | 0 | 0 | 0 | 0 | 0 | 0 | 15.01145 | 0 | 0 | 0 | 0 | 0 | 0 | 0 | 0 |  | 0 | 0 | # | 1.705605 | 1.004263 | 17.1287635 | 224.6266 | 131.6991 | 0 | 0 | 17.1287635 | 0.038935 | 2.94 | 1.144689 | 15.01145 | 385.5516 | 0 | 1.144689 | # | Magmatic Sulphide | Archean Komatiite |  |  | C | # | [48 empty] | #
Fisher East | Deposit |  |  | UG | Rox Resources |  | F | 0 | [20 empty] | 3.74 | [7 empty] | 1.913369 | [12 empty] | 0.42 | [7 empty] | 1.519048 | [12 empty] | 0 | [20 empty] | 0 | [20 empty] | C |  | 1.873558 | 0 | AR 2018 | # | 0 | 0 | 0 | 0 | 0 | 0 | 0 | 0.07794 | 0 | 0 | 0 | 0 | 0 | 0 | 0 | 0 |  | 0 | 0 | 0 | 0 | 0 | 0 | 0 | 0 | 0 | 1022.10516 | 0 | 0 | 0 | 0 | 0 | 0 | 0 | 0 |  | 0 | 0 | 0 | 0 | 0 | 0 | 0 | 0 | 0 | 0 | 0 | 0 | 0 | 0 | 0 | 0 | 0 | 0 |  | 0 | 0 | 0 | 0 | 0 | 0 | 0 | 0 | 0 | 0 | 0 | 0 | 0 | 0 | 0 | 0 | 0 | 0 |  | 0 | 0 | # | 4.16 | 1.873558 | 77.94 | 1022.10516 | 245.6984 | 0 | 71.56 | 6.38 | 0 |  |  |  |  | 0 | 0 | # | Magmatic Sulphide | Archean Komatiite |  |  | C | # | [48 empty] | #
Collurabbie-Olympia | Deposit |  |  | UG | Rox Resources |  | F | 0 | [20 empty] | 0 | [20 empty] | 0.573 | 1.19 | [6 empty] | 1.63 | 0.082 | 0.85 | 1.49 | [9 empty] | 0 | [20 empty] | 0 | [20 empty] | C | C | 1.63 | 0.082 | AR 2018 | # | 0.0068187 | 0 | 0 | 0 | 0 | 0 | 0 | 0.0093399 | 0.00046986 | 0.48705 | 0.85377 | 0 | 0 | 0 | 0 | 0 |  | 0 | 0 | 44.49622 | 0 | 0 | 0 | 0 | 0 | 0 | 122.4834486 | 34.12101 | 13.82314 | 28.4525 | 0 | 0 | 0 | 0 | 0 |  | 0 | 0 | 0 | 0 | 0 | 0 | 0 | 0 | 0 | 0 | 0 | 0 | 0 | 0 | 0 | 0 | 0 | 0 |  | 0 | 0 | 0 | 0 | 0 | 0 | 0 | 0 | 0 | 0 | 0 | 0 | 0 | 0 | 0 | 0 | 0 | 0 |  | 0 | 0 | # | 0.573 | 1.63 | 9.3399 | 243.3763 | 424.7405 | 0 | 0 | 9.3399 | 0 |  |  |  |  | 0 | 0 | # | Magmatic Sulphide | Archean Komatiite |  |  | C | # | [48 empty] | #
Kambalda-Mount Edwards/Armstrong Group | C&M |  |  | UG-OC | Neometals |  | F | 0 | [20 empty] | 2.58 | 0.2 | [6 empty] | 2 | 0.03 | [11 empty] | 4.805 | 0.2 | [6 empty] | 1.5 | 0.03 | [11 empty] | 0 | [20 empty] | 0 | [20 empty] | C | C | 1.674678 | 0.03 | AR 2018 | # | 0.01477 | 0 | 0 | 0 | 0 | 0 | 0 | 0.123675 | 0.0022155 | 0 | 0 | 0 | 0 | 0 | 0 | 0 |  | 0 | 0 | 96.38334832 | 0 | 0 | 0 | 0 | 0 | 0 | 1621.87395 | 160.8886 | 0 | 0 | 0 | 0 | 0 | 0 | 0 |  | 0 | 0 | 0 | 0 | 0 | 0 | 0 | 0 | 0 | 0 | 0 | 0 | 0 | 0 | 0 | 0 | 0 | 0 |  | 0 | 0 | 0 | 0 | 0 | 0 | 0 | 0 | 0 | 0 | 0 | 0 | 0 | 0 | 0 | 0 | 0 | 0 |  | 0 | 0 | # | 7.385 | 1.674678 | 123.675 | 1879.146 | 254.4544 | 0 | 51.6 | 72.075 | 0 |  |  |  |  | 0 | 0 | # | Magmatic Sulphide | Archean Komatiite |  |  | C | # | [48 empty] | #
Ruth Well | Deposit |  |  | UG | Artemis Resources |  | F | 0 | [20 empty] | 0.06 | 0.87 | [6 empty] | 0.99 | 0.04 |  | 0.24 | [9 empty] | 0.09 | 0.87 | [6 empty] | 1.05 | 0.04 |  | 0.24 | [9 empty] | 0 | [20 empty] | 0 | [20 empty] | C | C | 1.026 | 0.04 | WA MINEDEX | # | 0.001305 | 0 | 0 | 0 | 0 | 0 | 0 | 0.001539 | 6e-05 | 0 | 0.036 | 0 | 0 | 0 | 0 | 0 |  | 0 | 0 | 8.51592888 | 0 | 0 | 0 | 0 | 0 | 0 | 20.182446 | 4.35717144 | 0 | 1.199726 | 0 | 0 | 0 | 0 | 0 |  | 0 | 0 | 0 | 0 | 0 | 0 | 0 | 0 | 0 | 0 | 0 | 0 | 0 | 0 | 0 | 0 | 0 | 0 |  | 0 | 0 | 0 | 0 | 0 | 0 | 0 | 0 | 0 | 0 | 0 | 0 | 0 | 0 | 0 | 0 | 0 | 0 |  | 0 | 0 | # | 0.15 | 1.026 | 1.539 | 34.25527 | 228.3685 | 0 | 0.594 | 0.945 | 0 |  |  |  |  | 0 | 0 | # | Magmatic Sulphide | Archean Komatiite |  |  | C | # | [48 empty] | #
Duketon-Rosie | Deposit |  |  | UG | Duketon Mining |  | F | 0 | [20 empty] | 1.41 | 0.4 | [6 empty] | 1.7 |  | 0.8 | 1 | [9 empty] | 0.53 | 0.4 | [6 empty] | 1.6 |  | 0.9 | 1.3 | [9 empty] | 0 | [20 empty] | 0 | [20 empty] | C |  | 1.67268 | 0 | AR 2018 | # | 0.00776 | 0 | 0 | 0 | 0 | 0 | 0 | 0.03245 | 0 | 1.605 | 2.099 | 0 | 0 | 0 | 0 | 0 |  | 0 | 0 | 50.63878016 | 0 | 0 | 0 | 0 | 0 | 0 | 425.5493 | 0 | 45.55207 | 69.95069 | 0 | 0 | 0 | 0 | 0 |  | 0 | 0 | 0 | 0 | 0 | 0 | 0 | 0 | 0 | 0 | 0 | 0 | 0 | 0 | 0 | 0 | 0 | 0 |  | 0 | 0 | 0 | 0 | 0 | 0 | 0 | 0 | 0 | 0 | 0 | 0 | 0 | 0 | 0 | 0 | 0 | 0 |  | 0 | 0 | # | 1.94 | 1.67268 | 32.45 | 591.6908 | 304.9953 | 0 | 23.97 | 8.48 | 0 |  |  |  |  | 0 | 0 | # | Magmatic Sulphide | Archean Komatiite |  |  | C | # | [48 empty] | #
Duketon-C2 | Deposit |  |  | UG | Duketon Mining |  | F | 0 | [20 empty] | 0 | [20 empty] | 5.721787 | 0.04 | [6 empty] | 0.7 |  | 0.061 | 0.082 | [9 empty] | 0 | [20 empty] | 0 | [20 empty] | C |  | 0.7 | 0 | AR 2018 | # | 0.0022887148 | 0 | 0 | 0 | 0 | 0 | 0 | 0.040052509 | 0 | 0.349029007 | 0.469186534 | 0 | 0 | 0 | 0 | 0 |  | 0 | 0 | 14.93527 | 0 | 0 | 0 | 0 | 0 | 0 | 525.2486 | 0 | 9.905915 | 15.63598 | 0 | 0 | 0 | 0 | 0 |  | 0 | 0 | 0 | 0 | 0 | 0 | 0 | 0 | 0 | 0 | 0 | 0 | 0 | 0 | 0 | 0 | 0 | 0 |  | 0 | 0 | 0 | 0 | 0 | 0 | 0 | 0 | 0 | 0 | 0 | 0 | 0 | 0 | 0 | 0 | 0 | 0 |  | 0 | 0 | # | 5.721787 | 0.7 | 40.052509 | 565.7258 | 98.87222 | 0 | 0 | 40.052509 | 0 |  |  |  |  | 0 | 0 | # | Magmatic Sulphide | Archean Komatiite |  |  | C | # | [48 empty] | #
Kambalda-Foster/Jan/Fisher | C&M |  |  | UG | Gold Fields |  | F | 0 | [20 empty] | 0.579 | 0.2 | [6 empty] | 2.21 | 0.03 | [11 empty] | 0.409 | 0.2 | [6 empty] | 2.973888 | 0.03 | [11 empty] | 0 | [20 empty] | 0 | [20 empty] | C | C | 2.526225 | 0.03 | WA MINEDEX | # | 0.001976 | 0 | 0 | 0 | 0 | 0 | 0 | 0.0249591 | 0.0002964 | 0 | 0 | 0 | 0 | 0 | 0 | 0 |  | 0 | 0 | 12.89462 | 0 | 0 | 0 | 0 | 0 | 0 | 327.3136374 | 21.52443 | 0 | 0 | 0 | 0 | 0 | 0 | 0 |  | 0 | 0 | 0 | 0 | 0 | 0 | 0 | 0 | 0 | 0 | 0 | 0 | 0 | 0 | 0 | 0 | 0 | 0 |  | 0 | 0 | 0 | 0 | 0 | 0 | 0 | 0 | 0 | 0 | 0 | 0 | 0 | 0 | 0 | 0 | 0 | 0 |  | 0 | 0 | # | 0.988 | 2.526225 | 24.9591 | 361.7327 | 366.1262 | 0 | 12.7959 | 12.1632 | 0 |  |  |  |  | 0 | 0 | # | Magmatic Sulphide | Archean Komatiite |  |  | C | # | [48 empty] | #
Goodyear | Deposit |  |  | UG | unknown |  | F | 0 | [20 empty] | 0 | [20 empty] | 0.39 | [7 empty] | 3.78 | [12 empty] | 0 | [20 empty] | 0 | [20 empty] | C |  | 3.78 | 0 | WA MINEDEX | # | 0 | 0 | 0 | 0 | 0 | 0 | 0 | 0.014742 | 0 | 0 | 0 | 0 | 0 | 0 | 0 | 0 |  | 0 | 0 | 0 | 0 | 0 | 0 | 0 | 0 | 0 | 193.326588 | 0 | 0 | 0 | 0 | 0 | 0 | 0 | 0 |  | 0 | 0 | 0 | 0 | 0 | 0 | 0 | 0 | 0 | 0 | 0 | 0 | 0 | 0 | 0 | 0 | 0 | 0 |  | 0 | 0 | 0 | 0 | 0 | 0 | 0 | 0 | 0 | 0 | 0 | 0 | 0 | 0 | 0 | 0 | 0 | 0 |  | 0 | 0 | # | 0.39 | 3.78 | 14.742 | 193.326588 | 495.7092 | 0 | 0 | 14.742 | 0 |  |  |  |  | 0 | 0 | # | Magmatic Sulphide | Archean Komatiite |  |  | C | # | [48 empty] | #
Mount Day-Cat Camp | Deposit |  |  | UG | Matsa Resources |  | F | 0 | [20 empty] | 0 | [20 empty] | 2.2302 | [7 empty] | 0.52 | [12 empty] | 0 | [20 empty] | 0 | [20 empty] | C |  | 0.52 | 0 | WA MINEDEX | # | 0 | 0 | 0 | 0 | 0 | 0 | 0 | 0.01159704 | 0 | 0 | 0 | 0 | 0 | 0 | 0 | 0 |  | 0 | 0 | 0 | 0 | 0 | 0 | 0 | 0 | 0 | 152.0836 | 0 | 0 | 0 | 0 | 0 | 0 | 0 | 0 |  | 0 | 0 | 0 | 0 | 0 | 0 | 0 | 0 | 0 | 0 | 0 | 0 | 0 | 0 | 0 | 0 | 0 | 0 |  | 0 | 0 | 0 | 0 | 0 | 0 | 0 | 0 | 0 | 0 | 0 | 0 | 0 | 0 | 0 | 0 | 0 | 0 |  | 0 | 0 | # | 2.2302 | 0.52 | 11.59704 | 152.0836 | 68.1928 | 0 | 0 | 11.59704 | 0 |  |  |  |  | 0 | 0 | # | Magmatic Sulphide | Archean Komatiite |  |  | C | # | [48 empty] | #
Sinclair | C&M |  |  | UG | Talisman Mining |  | F | 0 | [20 empty] | 0.25 | [7 empty] | 2.4 | [12 empty] | 0.46 | [7 empty] | 2.2 | [12 empty] | 0 | [20 empty] | 0 | [20 empty] | C |  | 2.270423 | 0 | media 31 Aug 2018 | # | 0 | 0 | 0 | 0 | 0 | 0 | 0 | 0.01612 | 0 | 0 | 0 | 0 | 0 | 0 | 0 | 0 |  | 0 | 0 | 0 | 0 | 0 | 0 | 0 | 0 | 0 | 211.39768 | 0 | 0 | 0 | 0 | 0 | 0 | 0 | 0 |  | 0 | 0 | 0 | 0 | 0 | 0 | 0 | 0 | 0 | 0 | 0 | 0 | 0 | 0 | 0 | 0 | 0 | 0 |  | 0 | 0 | 0 | 0 | 0 | 0 | 0 | 0 | 0 | 0 | 0 | 0 | 0 | 0 | 0 | 0 | 0 | 0 |  | 0 | 0 | # | 0.71 | 2.270423 | 16.12 | 211.39768 | 297.7432 | 0 | 6 | 10.12 | 0 |  |  |  |  | 0 | 0 | # | Magmatic Sulphide | Archean Komatiite |  |  | C | # | [48 empty] | #
Wildcatters | Deposit |  |  | UG | BHP Group |  | F | 0 | [20 empty] | 0.08 | [7 empty] | 3.5 | [12 empty] | 0 | [20 empty] | 0 | [20 empty] | 0 | [20 empty] | C |  | 3.5 | 0 | WA MINEDEX | # | 0 | 0 | 0 | 0 | 0 | 0 | 0 | 0.0028 | 0 | 0 | 0 | 0 | 0 | 0 | 0 | 0 |  | 0 | 0 | 0 | 0 | 0 | 0 | 0 | 0 | 0 | 36.7192 | 0 | 0 | 0 | 0 | 0 | 0 | 0 | 0 |  | 0 | 0 | 0 | 0 | 0 | 0 | 0 | 0 | 0 | 0 | 0 | 0 | 0 | 0 | 0 | 0 | 0 | 0 |  | 0 | 0 | 0 | 0 | 0 | 0 | 0 | 0 | 0 | 0 | 0 | 0 | 0 | 0 | 0 | 0 | 0 | 0 |  | 0 | 0 | # | 0.08 | 3.5 | 2.8 | 36.7192 | 458.99 | 0 | 2.8 | 0 | 0 |  |  |  |  | 0 | 0 | # | Magmatic Sulphide | Archean Komatiite |  |  | C | # | [48 empty] | #
Carr Boyd | C&M |  |  | UG | Estrella Resources |  | F | 0 | [20 empty] | 0.576 | 0.4663194 | [6 empty] | 1.39375 | [12 empty] | 0.025 | 0.416 | [6 empty] | 1.568 | [12 empty] | 0 | [20 empty] | 0 | [20 empty] | C |  | 1.400998 | 0 | WA MINEDEX | # | 0.00279 | 0 | 0 | 0 | 0 | 0 | 0 | 0.00842 | 0 | 0 | 0 | 0 | 0 | 0 | 0 | 0 |  | 0 | 0 | 18.20646864 | 0 | 0 | 0 | 0 | 0 | 0 | 110.41988 | 0 | 0 | 0 | 0 | 0 | 0 | 0 | 0 |  | 0 | 0 | 0 | 0 | 0 | 0 | 0 | 0 | 0 | 0 | 0 | 0 | 0 | 0 | 0 | 0 | 0 | 0 |  | 0 | 0 | 0 | 0 | 0 | 0 | 0 | 0 | 0 | 0 | 0 | 0 | 0 | 0 | 0 | 0 | 0 | 0 |  | 0 | 0 | # | 0.601 | 1.400998 | 8.42 | 128.6263 | 214.0205 | 0 | 8.028 | 0.392 | 0 |  |  |  |  | 0 | 0 | # | Magmatic Sulphide | Archean Komatiite |  |  | C | # | [48 empty] | #
Alexo-Kelex | C&M |  |  |  | Tartisan Nickel |  |  | 0 | [20 empty] | 0.473 | 0.04 | 0.01 | [5 empty] | 0.96 | 0.03 | 0.03 | 0.07 | [9 empty] | 0.066 | 0.04 | 0.01 | [5 empty] | 0.82 | 0.02 | 0.01 | 0.02 | [9 empty] | 0 | [20 empty] | 0 | [20 empty] | C | C | 0.9428571 | 0.02877551 | Tech Rep (2012-08) | # | 0.0002156 | 0.00539 | 0 | 0 | 0 | 0 | 0 | 0.005082 | 0.0001551 | 0.01485 | 0.03443 | 0 | 0 | 0 | 0 | 0 |  | 0 | 0 | 1.406923 | 0.2204527 | 0 | 0 | 0 | 0 | 0 | 66.645348 | 11.26329 | 0.4214631 | 1.147405 | 0 | 0 | 0 | 0 | 0 |  | 0 | 0 | 0 | 0 | 0 | 0 | 0 | 0 | 0 | 0 | 0 | 0 | 0 | 0 | 0 | 0 | 0 | 0 |  | 0 | 0 | 0 | 0 | 0 | 0 | 0 | 0 | 0 | 0 | 0 | 0 | 0 | 0 | 0 | 0 | 0 | 0 |  | 0 | 0 | # | 0.539 | 0.9428571 | 5.082 | 81.10488 | 150.4729 | 0 | 4.5408 | 0.5412 | 0 |  |  |  |  | 0 | 0 | # | Magmatic Sulphide | Archean Komatiite |  |  | C | # | [48 empty] | #
Crawford | Deposit |  |  |  | Canada Nickel Company |  |  | 204.870191 | [7 empty] | 0.2390382 | 0.013 | 0.002903817 | 0.007549925 |  |  |  |  | 6.753194 |  |  |  |  | 395.519863 | [7 empty] | 0.2614134 | 0.013 | 0.005655477 | 0.01439576 |  |  |  |  | 6.582367 |  |  |  |  | 310.496262 | [7 empty] | 0.2271044 | 0.013 | 0.002993263 | 0.006200331 |  |  |  |  | 6.687997 |  |  |  |  | 0 | [20 empty] | 0 | [20 empty] | C | C | 0.2446859 | 0.013 | Tech Rep (2020-04) | # | 0 | 0 | 0 | 0 | 0 | 0 | 0 | 2.228811 | 0.1184152 | 3.761156122 | 9.165742998 | 0 | 0 | 0 | 0 | 60.63583 |  | 0 | 0 | 0 | 0 | 0 | 0 | 0 | 0 | 0 | 29228.62 | 8599.257 | 106.7467 | 305.455 | 0 | 0 | 0 | 0 | 5639.132 |  | 0 | 0 | 0 | 0 | 0 | 0 | 0 | 0 | 0 | 0 | 0 | 0 | 0 | 0 | 0 | 0 | 0 | 0 |  | 0 | 0 | 0 | 0 | 0 | 0 | 0 | 0 | 0 | 0 | 0 | 0 | 0 | 0 | 0 | 0 | 0 | 0 |  | 0 | 0 | # | 910.886316 | 0.2446859 | 2228.811 | 43879.21 | 48.172 | 489.7179601 | 1033.942 | 705.1505534 | 0 |  |  |  |  | 0 | 0 | # | Magmatic Sulphide | Archean Komatiite |  |  | C | # | [48 empty] | #
Dumont | Deposit |  |  |  | RNC Minerals |  |  | 372.1 | [7 empty] | 0.28 | 0.0112 | 0.011 | 0.024 | [9 empty] | 1293.5 | [7 empty] | 0.26 | 0.0106 | 0.008 | 0.017 | [9 empty] | 499.8 | [7 empty] | 0.26 | 0.0101 | 0.006 | 0.014 | [9 empty] | 163.14 | [7 empty] | 0.33 | 0.0114 | 0.013 | 0.031 | [9 empty] | 864.908 | [7 empty] | 0.26 | 0.0106 | 0.008 | 0.017 | [9 empty] | C | C | 0.2634368 | 0.0105877 | Tech Rep (2019-07) | # | 0 | 0 | 0 | 0 | 0 | 0 | 0 | 5.70446 | 0.229266 | 17.4399 | 37.9171 | 0 | 0 | 0 | 0 | 0 |  | 0 | 0 | 0 | 0 | 0 | 0 | 0 | 0 | 0 | 74808.28844 | 16649.19 | 494.9679 | 1263.615 | 0 | 0 | 0 | 0 | 0 |  | 0 | 0 | 0 | 0 | 0 | 0 | 0 | 0 | 0 | 2.7871228 | 0.110278208 | 9.040084 | 19.760776 | 0 | 0 | 0 | 0 | 0 |  | 0 | 0 | 0 | 0 | 0 | 0 | 0 | 0 | 0 | 36550.33 | 8008.351 | 256.5698 | 658.5422 | 0 | 0 | 0 | 0 | 0 |  | 0 | 0 | # | 2165.4 | 0.2634368 | 5704.46 | 93216.06 | 43.04796 | 1041.88 | 3363.1 | 1299.48 | 1028.048 | 0.2711082 | 2787.1228 | 45473.79 | 44.23314 | 538.362 | 2248.7608 | # | Magmatic Sulphide | Archean Komatiite |  |  | C | # | [48 empty] | #
Dundonald | Deposit |  |  |  | Class 1 Nickel |  |  | 0 | [20 empty] | 0 | [20 empty] | 0.116 | [7 empty] | 3.16 | [12 empty] | 0 | [20 empty] | 0 | [20 empty] | C | C | 3.16 | 0 | Tech Rep (2009-01) | # | 0 | 0 | 0 | 0 | 0 | 0 | 0 | 0.0036656 | 0 | 0 | 0 | 0 | 0 | 0 | 0 | 0 |  | 0 | 0 | 0 | 0 | 0 | 0 | 0 | 0 | 0 | 48.0706784 | 0 | 0 | 0 | 0 | 0 | 0 | 0 | 0 |  | 0 | 0 | 0 | 0 | 0 | 0 | 0 | 0 | 0 | 0 | 0 | 0 | 0 | 0 | 0 | 0 | 0 | 0 |  | 0 | 0 | 0 | 0 | 0 | 0 | 0 | 0 | 0 | 0 | 0 | 0 | 0 | 0 | 0 | 0 | 0 | 0 |  | 0 | 0 | # | 0.116 | 3.16 | 3.6656 | 48.0706784 | 414.4024 | 0 | 0 | 3.6656 | 0 |  |  |  |  | 0 | 0 | # | Magmatic Sulphide | Archean Komatiite |  |  | C | # | [48 empty] | #
Grasset | Deposit |  |  |  | Balmoral Resources |  |  | 0 | [20 empty] | 15.564 | 0.07 | [6 empty] | 0.72 | 0.02 | 0.14 | 0.34 | [9 empty] | 2.9994 | 0.04 | [6 empty] | 0.43 | 0.01 | 0.06 | 0.15 | [9 empty] | 0 | [20 empty] | 0 | [20 empty] | C | C | 0.673143 | 0.01838424 | Tech Rep (2016-01) | # | 0.01209456 | 0 | 0 | 0 | 0 | 0 | 0 | 0.12495822 | 0.00341274 | 2.358924 | 5.74167 | 0 | 0 | 0 | 0 | 0 |  | 0 | 0 | 78.92445 | 0 | 0 | 0 | 0 | 0 | 0 | 1638.702 | 247.8316 | 66.94945 | 191.3453 | 0 | 0 | 0 | 0 | 0 |  | 0 | 0 | 0 | 0 | 0 | 0 | 0 | 0 | 0 | 0 | 0 | 0 | 0 | 0 | 0 | 0 | 0 | 0 |  | 0 | 0 | 0 | 0 | 0 | 0 | 0 | 0 | 0 | 0 | 0 | 0 | 0 | 0 | 0 | 0 | 0 | 0 |  | 0 | 0 | # | 18.5634 | 0.673143 | 124.95822 | 2223.753 | 119.7923 | 0 | 112.0608 | 12.89742 | 0 |  |  |  |  | 0 | 0 | # | Magmatic Sulphide | Archean Komatiite |  |  | C | # | [48 empty] | #
Junior Lake-B4-7 / Alpha | Deposit |  |  |  | Landore Resources |  |  | 0 | [20 empty] | 3.292 | 0.42 | 0.03 | [5 empty] | 0.62 | 0.05 | 0.13 | 0.53 | [9 empty] | 0.568 | 0.52 | 0.03 | [5 empty] | 0.61 | 0.05 | 0.08 | 0.5 | [9 empty] | 0 | [20 empty] | 0 | [20 empty] | C | C | 0.6185285 | 0.05 | Tech Rep (2018-01) | # | 0.01678 | 0.1158 | 0 | 0 | 0 | 0 | 0 | 0.0238752 | 0.00193 | 0.4734 | 2.02876 | 0 | 0 | 0 | 0 | 0 |  | 0 | 0 | 109.4998 | 4.736257 | 0 | 0 | 0 | 0 | 0 | 313.0993728 | 140.1557 | 13.43573 | 67.60989 | 0 | 0 | 0 | 0 | 0 |  | 0 | 0 | 0 | 0 | 0 | 0 | 0 | 0 | 0 | 0 | 0 | 0 | 0 | 0 | 0 | 0 | 0 | 0 |  | 0 | 0 | 0 | 0 | 0 | 0 | 0 | 0 | 0 | 0 | 0 | 0 | 0 | 0 | 0 | 0 | 0 | 0 |  | 0 | 0 | # | 3.86 | 0.6185285 | 23.8752 | 648.5368 | 168.0147 | 0 | 20.4104 | 3.4648 | 0 |  |  |  |  | 0 | 0 | # | Magmatic Sulphide | Archean Komatiite |  |  | C | # | [48 empty] | #
Junior Lake-VW | Deposit |  |  |  | Landore Resources |  |  | 0 | [20 empty] | 1.084 | 0.07 | 0.01 | [5 empty] | 0.63 | 0.02 | 0.04 | 0.05 | [9 empty] | 0.18 | 0.07 | 0.01 | [5 empty] | 0.6 | 0.02 | 0.02 | 0.04 | [9 empty] | 0 | [20 empty] | 0 | [20 empty] | C | C | 0.6257278 | 0.02 | Tech Rep (2018-01) | # | 0.0008848 | 0.01264 | 0 | 0 | 0 | 0 | 0 | 0.0079092 | 0.0002528 | 0.04696 | 0.0614 | 0 | 0 | 0 | 0 | 0 |  | 0 | 0 | 5.773865 | 0.5169801 | 0 | 0 | 0 | 0 | 0 | 103.7212488 | 18.35822 | 1.332788 | 2.046199 | 0 | 0 | 0 | 0 | 0 |  | 0 | 0 | 0 | 0 | 0 | 0 | 0 | 0 | 0 | 0 | 0 | 0 | 0 | 0 | 0 | 0 | 0 | 0 |  | 0 | 0 | 0 | 0 | 0 | 0 | 0 | 0 | 0 | 0 | 0 | 0 | 0 | 0 | 0 | 0 | 0 | 0 |  | 0 | 0 | # | 1.264 | 0.6257278 | 7.9092 | 131.7493 | 104.232 | 0 | 6.8292 | 1.08 | 0 |  |  |  |  | 0 | 0 | # | Magmatic Sulphide | Archean Komatiite |  |  | C | # | [48 empty] | #
Shaw Dome-Hart | Deposit |  |  |  | Northern Sun Mining |  |  | 0 | [20 empty] | 1.546 | 0.1 | [6 empty] | 1.4 | [12 empty] | 0.322 | 0.08 | [6 empty] | 1.268037 | [12 empty] | 0 | [20 empty] | 0 | [20 empty] | C |  | 1.377253 | 0 | AIF 2013 | # | 0.0018036 | 0 | 0 | 0 | 0 | 0 | 0 | 0.02572708 | 0 | 0 | 0 | 0 | 0 | 0 | 0 | 0 |  | 0 | 0 | 11.7696 | 0 | 0 | 0 | 0 | 0 | 0 | 337.3849 | 0 | 0 | 0 | 0 | 0 | 0 | 0 | 0 |  | 0 | 0 | 0 | 0 | 0 | 0 | 0 | 0 | 0 | 0 | 0 | 0 | 0 | 0 | 0 | 0 | 0 | 0 |  | 0 | 0 | 0 | 0 | 0 | 0 | 0 | 0 | 0 | 0 | 0 | 0 | 0 | 0 | 0 | 0 | 0 | 0 |  | 0 | 0 | # | 1.868 | 1.377253 | 25.72708 | 349.1545 | 186.9136 | 0 | 21.644 | 4.08308 | 0 |  |  |  |  | 0 | 0 | # | Magmatic Sulphide | Archean Komatiite |  |  | C | # | [48 empty] | #
Shaw Dome-McWatters | C&M |  |  |  | Northern Sun Mining |  |  | 0 | [20 empty] | 0 | [20 empty] | 0.7925 | [7 empty] | 0.81 | [12 empty] | 0 | [20 empty] | 0.872 | [7 empty] | 0.7 | [12 empty] | C |  | 0.81 | 0 | Tech Rep (2009-12) | # | 0 | 0 | 0 | 0 | 0 | 0 | 0 | 0.00641925 | 0 | 0 | 0 | 0 | 0 | 0 | 0 | 0 |  | 0 | 0 | 0 | 0 | 0 | 0 | 0 | 0 | 0 | 84.1820445 | 0 | 0 | 0 | 0 | 0 | 0 | 0 | 0 |  | 0 | 0 | 0 | 0 | 0 | 0 | 0 | 0 | 0 | 0.006104 | 0 | 0 | 0 | 0 | 0 | 0 | 0 | 0 |  | 0 | 0 | 0 | 0 | 0 | 0 | 0 | 0 | 0 | 80.047856 | 0 | 0 | 0 | 0 | 0 | 0 | 0 | 0 |  | 0 | 0 | # | 0.7925 | 0.81 | 6.41925 | 84.1820445 | 106.2234 | 0 | 0 | 6.41925 | 0.872 | 0.7 | 6.104 | 80.047856 | 91.798 | 0 | 6.104 | # | Magmatic Sulphide | Archean Komatiite |  |  | C | # | [48 empty] | #
Shaw Dome-Redstone | C&M |  |  |  | Northern Sun Mining |  |  | 0.148 | 0.03 | [6 empty] | 2.43 | [12 empty] | 0.451 | 0.01 | [6 empty] | 1.16 | [12 empty] | 0.737 | 0.03 | [6 empty] | 1.57 | [12 empty] | 0.0629 | [7 empty] | 1.35 | [12 empty] | 0.197 | [7 empty] | 0.95 | [12 empty] | C |  | 1.526864 | 0 | AIF 2013 | # | 0.0003106 | 0 | 0 | 0 | 0 | 0 | 0 | 0.0203989 | 0 | 0 | 0 | 0 | 0 | 0 | 0 | 0 |  | 0 | 0 | 2.026856 | 0 | 0 | 0 | 0 | 0 | 0 | 267.5111746 | 0 | 0 | 0 | 0 | 0 | 0 | 0 | 0 |  | 0 | 0 | 0 | 0 | 0 | 0 | 0 | 0 | 0 | 0.00272065 | 0 | 0 | 0 | 0 | 0 | 0 | 0 | 0 |  | 0 | 0 | 0 | 0 | 0 | 0 | 0 | 0 | 0 | 35.6786041 | 0 | 0 | 0 | 0 | 0 | 0 | 0 | 0 |  | 0 | 0 | # | 1.336 | 1.526864 | 20.3989 | 269.538 | 201.75 | 3.5964 | 5.2316 | 11.5709 | 0.2599 | 1.046806 | 2.72065 | 35.6786041 | 137.2782 | 0.84915 | 1.8715 | # | Magmatic Sulphide | Archean Komatiite |  |  | C | # | [48 empty] | #
Hotinvaara | Deposit |  |  |  | Magnus Minerals |  |  | 0 | [20 empty] | 0 | [20 empty] | 1.267 | [7 empty] | 0.43 | 0.03 | [11 empty] | 0 | [20 empty] | 0 | [20 empty] | C | C | 0.43 | 0.03 | Pres. (2014-05) | # | 0 | 0 | 0 | 0 | 0 | 0 | 0 | 0.0054481 | 0.0003801 | 0 | 0 | 0 | 0 | 0 | 0 | 0 |  | 0 | 0 | 0 | 0 | 0 | 0 | 0 | 0 | 0 | 71.4463834 | 27.60268 | 0 | 0 | 0 | 0 | 0 | 0 | 0 |  | 0 | 0 | 0 | 0 | 0 | 0 | 0 | 0 | 0 | 0 | 0 | 0 | 0 | 0 | 0 | 0 | 0 | 0 |  | 0 | 0 | 0 | 0 | 0 | 0 | 0 | 0 | 0 | 0 | 0 | 0 | 0 | 0 | 0 | 0 | 0 | 0 |  | 0 | 0 | # | 1.267 | 0.43 | 5.4481 | 99.04906 | 78.1760572 | 0 | 0 | 5.4481 | 0 |  |  |  |  | 0 | 0 | # | Magmatic Sulphide | Archean Komatiite |  |  | C | # | [48 empty] | #
Iso-Siettelöjoki | Deposit |  |  |  | unknown |  |  | 0 | [20 empty] | 0 | [20 empty] | 0.5 | 0.01 | [6 empty] | 0.29 | 0.05 | [11 empty] | 0 | [20 empty] | 0 | [20 empty] | C | C | 0.29 | 0.05 | Sandstad et al (2012) | # | 5e-05 | 0 | 0 | 0 | 0 | 0 | 0 | 0.00145 | 0.00025 | 0 | 0 | 0 | 0 | 0 | 0 | 0 |  | 0 | 0 | 0.3262808 | 0 | 0 | 0 | 0 | 0 | 0 | 19.0153 | 18.154881 | 0 | 0 | 0 | 0 | 0 | 0 | 0 |  | 0 | 0 | 0 | 0 | 0 | 0 | 0 | 0 | 0 | 0 | 0 | 0 | 0 | 0 | 0 | 0 | 0 | 0 |  | 0 | 0 | 0 | 0 | 0 | 0 | 0 | 0 | 0 | 0 | 0 | 0 | 0 | 0 | 0 | 0 | 0 | 0 |  | 0 | 0 | # | 0.5 | 0.29 | 1.45 | 37.4964618 | 74.9929236 | 0 | 0 | 1.45 | 0 |  |  |  |  | 0 | 0 | # | Magmatic Sulphide | Archean Komatiite |  |  | C | # | [48 empty] | #
Bon Accord-Segalla | Deposit |  |  |  | unknown |  |  | 0 | [20 empty] | 0 | [20 empty] | 20.3 | [7 empty] | 0.4012562 | [12 empty] | 0 | [20 empty] | 0 | [20 empty] | C |  | 0.4012562 | 0 | Brochure (2010-01) | # | 0 | 0 | 0 | 0 | 0 | 0 | 0 | 0.081455 | 0 | 0 | 0 | 0 | 0 | 0 | 0 | 0 |  | 0 | 0 | 0 | 0 | 0 | 0 | 0 | 0 | 0 | 1068.20087 | 0 | 0 | 0 | 0 | 0 | 0 | 0 | 0 |  | 0 | 0 | 0 | 0 | 0 | 0 | 0 | 0 | 0 | 0 | 0 | 0 | 0 | 0 | 0 | 0 | 0 | 0 |  | 0 | 0 | 0 | 0 | 0 | 0 | 0 | 0 | 0 | 0 | 0 | 0 | 0 | 0 | 0 | 0 | 0 | 0 |  | 0 | 0 | # | 20.3 | 0.4012562 | 81.455 | 1068.20087 | 52.62073 | 0 | 0 | 81.455 | 0 |  |  |  |  | 0 | 0 | # | Magmatic Sulphide | Archean Komatiite |  | Platreef | C | # | [48 empty] | #
Bindura (Trojan-Shangani-Hunter's Road) | C&M? |  |  |  | Asa Resource Group |  |  | 3.55 | [7 empty] | 0.96 | [12 empty] | 37.627 | [7 empty] | 0.57 | [12 empty] | 10.55 | [7 empty] | 0.62 | [12 empty] | 1.72 | [7 empty] | 1.07 | [12 empty] | 0.69 | 1.08 | [19 empty] | C |  | 0.6069633 | 0 | AR 2012 | # | 0 | 0 | 0 | 0 | 0 | 0 | 0 | 0.3139639 | 0 | 0 | 0 | 0 | 0 | 0 | 0 | 0 |  | 0 | 0 | 0 | 0 | 0 | 0 | 0 | 0 | 0 | 4117.323 | 0 | 0 | 0 | 0 | 0 | 0 | 0 | 0 |  | 0 | 0 | 0.007452 | 0 | 0 | 0 | 0 | 0 | 0 | 0.018404 | 0 | 0 | 0 | 0 | 0 | 0 | 0 | 0 |  | 0 | 0 | 48.62889 | 0 | 0 | 0 | 0 | 0 | 0 | 241.350056 | 0 | 0 | 0 | 0 | 0 | 0 | 0 | 0 |  | 0 | 0 | # | 51.727 | 0.6069633 | 313.9639 | 4117.323 | 79.59717 | 34.08 | 214.4739 | 65.41 | 2.41 | 0.7636515 | 18.404 | 289.9789 | 120.3232 | 18.404 | 0 | # | Magmatic Sulphide | Archean Komatiite |  |  | C | # | [48 empty] | #
Texmont | Deposit |  |  |  | Fletcher Nickel (?) |  |  | 0 | [20 empty] | 0 | [20 empty] | 3.19 | [7 empty] | 0.92 | [12 empty] | 0 | [20 empty] | 0 | [20 empty] | NC |  | 0.92 | 0 | Tech Rep (2007-07) | # | 0 | 0 | 0 | 0 | 0 | 0 | 0 | 0.029348 | 0 | 0 | 0 | 0 | 0 | 0 | 0 | 0 |  | 0 | 0 | 0 | 0 | 0 | 0 | 0 | 0 | 0 | 384.869672 | 0 | 0 | 0 | 0 | 0 | 0 | 0 | 0 |  | 0 | 0 | 0 | 0 | 0 | 0 | 0 | 0 | 0 | 0 | 0 | 0 | 0 | 0 | 0 | 0 | 0 | 0 |  | 0 | 0 | 0 | 0 | 0 | 0 | 0 | 0 | 0 | 0 | 0 | 0 | 0 | 0 | 0 | 0 | 0 | 0 |  | 0 | 0 | # | 3.19 | 0.92 | 29.348 | 384.869672 | 120.6488 | 0 | 0 | 29.348 | 0 |  |  |  |  | 0 | 0 | # | Magmatic Sulphide | Archean Komatiite | Archean Komatiite |  | NC | # | [48 empty] | #
Marbridge-Cubric | Deposit |  |  |  | Class 1 Nickel |  |  | 0 | [20 empty] | 0 | [20 empty] | 0.2 | [7 empty] | 0.85 | [12 empty] | 0 | [20 empty] | 0 | [20 empty] | NC |  | 0.85 | 0 | Tech Rep (2007-07) | # | 0 | 0 | 0 | 0 | 0 | 0 | 0 | 0.0017 | 0 | 0 | 0 | 0 | 0 | 0 | 0 | 0 |  | 0 | 0 | 0 | 0 | 0 | 0 | 0 | 0 | 0 | 22.2938 | 0 | 0 | 0 | 0 | 0 | 0 | 0 | 0 |  | 0 | 0 | 0 | 0 | 0 | 0 | 0 | 0 | 0 | 0 | 0 | 0 | 0 | 0 | 0 | 0 | 0 | 0 |  | 0 | 0 | 0 | 0 | 0 | 0 | 0 | 0 | 0 | 0 | 0 | 0 | 0 | 0 | 0 | 0 | 0 | 0 |  | 0 | 0 | # | 0.2 | 0.85 | 1.7 | 22.2938 | 111.469 | 0 | 0 | 1.7 | 0 |  |  |  |  | 0 | 0 | # | Magmatic Sulphide | Archean Komatiite |  |  | NC | # | [48 empty] | #
Hautavaara | Deposit |  |  |  | unknown |  |  | 0 | [20 empty] | 0 | [20 empty] | 0.3 | 0.59 | [5 empty] | 0.7 | 0.49 | [12 empty] | 0 | [20 empty] | 0 | [20 empty] | NC |  | 0.49 | 0 | Eilu (2012) | # | 0.00177 | 0 | 0 | 0 | 0 | 0 | 0.0021 | 0.00147 | 0 | 0 | 0 | 0 | 0 | 0 | 0 | 0 |  | 0 | 0 | 11.55034032 | 0 | 0 | 0 | 0 | 0 | 6.14355882 | 19.27758 | 0 | 0 | 0 | 0 | 0 | 0 | 0 | 0 |  | 0 | 0 | 0 | 0 | 0 | 0 | 0 | 0 | 0 | 0 | 0 | 0 | 0 | 0 | 0 | 0 | 0 | 0 |  | 0 | 0 | 0 | 0 | 0 | 0 | 0 | 0 | 0 | 0 | 0 | 0 | 0 | 0 | 0 | 0 | 0 | 0 |  | 0 | 0 | # | 0.3 | 0.49 | 1.47 | 36.97147914 | 123.2382638 | 0 | 0 | 1.47 | 0 |  |  |  |  | 0 | 0 | # | Magmatic Sulphide | Archean komatiite |  |  | NC | # | [48 empty] | #
Hursulskoe | Deposit |  |  |  | unknown |  |  | 0 | [20 empty] | 0 | [20 empty] | 1125 | [7 empty] | 0.4 | [12 empty] | 0 | [20 empty] | 0 | [20 empty] | NC |  | 0.4 | 0 | Eilu (2012) | # | 0 | 0 | 0 | 0 | 0 | 0 | 0 | 4.5 | 0 | 0 | 0 | 0 | 0 | 0 | 0 | 0 |  | 0 | 0 | 0 | 0 | 0 | 0 | 0 | 0 | 0 | 59013 | 0 | 0 | 0 | 0 | 0 | 0 | 0 | 0 |  | 0 | 0 | 0 | 0 | 0 | 0 | 0 | 0 | 0 | 0 | 0 | 0 | 0 | 0 | 0 | 0 | 0 | 0 |  | 0 | 0 | 0 | 0 | 0 | 0 | 0 | 0 | 0 | 0 | 0 | 0 | 0 | 0 | 0 | 0 | 0 | 0 |  | 0 | 0 | # | 1125 | 0.4 | 4500 | 59013 | 52.456 | 0 | 0 | 4500 | 0 |  |  |  |  | 0 | 0 | # | Magmatic Sulphide | Archean komatiite |  |  | NC | # | [48 empty] | #
Juzhno-Konzhozero | Deposit |  |  |  | unknown |  |  | 0 | [20 empty] | 0 | [20 empty] | 4.2 | [7 empty] | 0.38 | [12 empty] | 0 | [20 empty] | 0 | [20 empty] | NC |  | 0.38 | 0 | Korsakova et al (2012) | # | 0 | 0 | 0 | 0 | 0 | 0 | 0 | 0.01596 | 0 | 0 | 0 | 0 | 0 | 0 | 0 | 0 |  | 0 | 0 | 0 | 0 | 0 | 0 | 0 | 0 | 0 | 209.29944 | 0 | 0 | 0 | 0 | 0 | 0 | 0 | 0 |  | 0 | 0 | 0 | 0 | 0 | 0 | 0 | 0 | 0 | 0 | 0 | 0 | 0 | 0 | 0 | 0 | 0 | 0 |  | 0 | 0 | 0 | 0 | 0 | 0 | 0 | 0 | 0 | 0 | 0 | 0 | 0 | 0 | 0 | 0 | 0 | 0 |  | 0 | 0 | # | 4.2 | 0.38 | 15.96 | 209.29944 | 49.8332 | 0 | 0 | 15.96 | 0 |  |  |  |  | 0 | 0 | # | Magmatic Sulphide | Archean komatiite |  |  | NC | # | [48 empty] | #
Lebjazhinskoe | Deposit |  |  |  | unknown |  |  | 0 | [20 empty] | 0 | [20 empty] | 10.35 | 0.42 | [6 empty] | 0.74 | [12 empty] | 0 | [20 empty] | 0 | [20 empty] | NC |  | 0.74 | 0 | Korsakova et al (2012) | # | 0.04347 | 0 | 0 | 0 | 0 | 0 | 0 | 0.07659 | 0 | 0 | 0 | 0 | 0 | 0 | 0 | 0 |  | 0 | 0 | 283.6685 | 0 | 0 | 0 | 0 | 0 | 0 | 1004.40126 | 0 | 0 | 0 | 0 | 0 | 0 | 0 | 0 |  | 0 | 0 | 0 | 0 | 0 | 0 | 0 | 0 | 0 | 0 | 0 | 0 | 0 | 0 | 0 | 0 | 0 | 0 |  | 0 | 0 | 0 | 0 | 0 | 0 | 0 | 0 | 0 | 0 | 0 | 0 | 0 | 0 | 0 | 0 | 0 | 0 |  | 0 | 0 | # | 10.35 | 0.74 | 76.59 | 1288.07 | 124.4511872 | 0 | 0 | 76.59 | 0 |  |  |  |  | 0 | 0 | # | Magmatic Sulphide | Archean komatiite |  |  | NC | # | [48 empty] | #
Leschevskoe | Deposit |  |  |  | unknown |  |  | 0 | [20 empty] | 0 | [20 empty] | 2.2 | [7 empty] | 0.59 | [12 empty] | 0 | [20 empty] | 0 | [20 empty] | NC |  | 0.59 | 0 | Korsakova et al (2012) | # | 0 | 0 | 0 | 0 | 0 | 0 | 0 | 0.01298 | 0 | 0 | 0 | 0 | 0 | 0 | 0 | 0 |  | 0 | 0 | 0 | 0 | 0 | 0 | 0 | 0 | 0 | 170.21972 | 0 | 0 | 0 | 0 | 0 | 0 | 0 | 0 |  | 0 | 0 | 0 | 0 | 0 | 0 | 0 | 0 | 0 | 0 | 0 | 0 | 0 | 0 | 0 | 0 | 0 | 0 |  | 0 | 0 | 0 | 0 | 0 | 0 | 0 | 0 | 0 | 0 | 0 | 0 | 0 | 0 | 0 | 0 | 0 | 0 |  | 0 | 0 | # | 2.2 | 0.59 | 12.98 | 170.21972 | 77.3726 | 0 | 0 | 12.98 | 0 |  |  |  |  | 0 | 0 | # | Magmatic Sulphide | Archean komatiite |  |  | NC | # | [48 empty] | #
Rybozerskoe | Deposit |  |  |  | unknown |  |  | 0 | [20 empty] | 0 | [20 empty] | 5.26 | [7 empty] | 0.38 | [12 empty] | 0 | [20 empty] | 0 | [20 empty] | NC |  | 0.38 | 0 | Korsakova et al (2012) | # | 0 | 0 | 0 | 0 | 0 | 0 | 0 | 0.019988 | 0 | 0 | 0 | 0 | 0 | 0 | 0 | 0 |  | 0 | 0 | 0 | 0 | 0 | 0 | 0 | 0 | 0 | 262.122632 | 0 | 0 | 0 | 0 | 0 | 0 | 0 | 0 |  | 0 | 0 | 0 | 0 | 0 | 0 | 0 | 0 | 0 | 0 | 0 | 0 | 0 | 0 | 0 | 0 | 0 | 0 |  | 0 | 0 | 0 | 0 | 0 | 0 | 0 | 0 | 0 | 0 | 0 | 0 | 0 | 0 | 0 | 0 | 0 | 0 |  | 0 | 0 | # | 5.26 | 0.38 | 19.988 | 262.122632 | 49.8332 | 0 | 0 | 19.988 | 0 |  |  |  |  | 0 | 0 | # | Magmatic Sulphide | Archean komatiite |  |  | NC | # | [48 empty] | #
Severo-Konzhozerskoe | Deposit |  |  |  | unknown |  |  | 0 | [20 empty] | 0 | [20 empty] | 8 | [7 empty] | 0.35 | [12 empty] | 0 | [20 empty] | 0 | [20 empty] | NC |  | 0.35 | 0 | Korsakova et al (2012) | # | 0 | 0 | 0 | 0 | 0 | 0 | 0 | 0.028 | 0 | 0 | 0 | 0 | 0 | 0 | 0 | 0 |  | 0 | 0 | 0 | 0 | 0 | 0 | 0 | 0 | 0 | 367.192 | 0 | 0 | 0 | 0 | 0 | 0 | 0 | 0 |  | 0 | 0 | 0 | 0 | 0 | 0 | 0 | 0 | 0 | 0 | 0 | 0 | 0 | 0 | 0 | 0 | 0 | 0 |  | 0 | 0 | 0 | 0 | 0 | 0 | 0 | 0 | 0 | 0 | 0 | 0 | 0 | 0 | 0 | 0 | 0 | 0 |  | 0 | 0 | # | 8 | 0.35 | 28 | 367.192 | 45.899 | 0 | 0 | 28 | 0 |  |  |  |  | 0 | 0 | # | Magmatic Sulphide | Archean komatiite |  |  | NC | # | [48 empty] | #
Zapadno-Rybozero | Deposit |  |  |  | unknown |  |  | 0 | [20 empty] | 0 | [20 empty] | 4.12 | [7 empty] | 0.34 | [12 empty] | 0 | [20 empty] | 0 | [20 empty] | NC |  | 0.34 | 0 | Korsakova et al (2012) | # | 0 | 0 | 0 | 0 | 0 | 0 | 0 | 0.014008 | 0 | 0 | 0 | 0 | 0 | 0 | 0 | 0 |  | 0 | 0 | 0 | 0 | 0 | 0 | 0 | 0 | 0 | 183.700912 | 0 | 0 | 0 | 0 | 0 | 0 | 0 | 0 |  | 0 | 0 | 0 | 0 | 0 | 0 | 0 | 0 | 0 | 0 | 0 | 0 | 0 | 0 | 0 | 0 | 0 | 0 |  | 0 | 0 | 0 | 0 | 0 | 0 | 0 | 0 | 0 | 0 | 0 | 0 | 0 | 0 | 0 | 0 | 0 | 0 |  | 0 | 0 | # | 4.12 | 0.34 | 14.008 | 183.700912 | 44.5876 | 0 | 0 | 14.008 | 0 |  |  |  |  | 0 | 0 | # | Magmatic Sulphide | Archean komatiite |  |  | NC | # | [48 empty] | #
Zolotoprozhskoe | Deposit |  |  |  | unknown |  |  | 0 | [20 empty] | 0 | [20 empty] | 3.076 | [7 empty] | 0.52 | [12 empty] | 0 | [20 empty] | 0 | [20 empty] | NC |  | 0.52 | 0 | Korsakova et al (2012) | # | 0 | 0 | 0 | 0 | 0 | 0 | 0 | 0.0159952 | 0 | 0 | 0 | 0 | 0 | 0 | 0 | 0 |  | 0 | 0 | 0 | 0 | 0 | 0 | 0 | 0 | 0 | 209.7610528 | 0 | 0 | 0 | 0 | 0 | 0 | 0 | 0 |  | 0 | 0 | 0 | 0 | 0 | 0 | 0 | 0 | 0 | 0 | 0 | 0 | 0 | 0 | 0 | 0 | 0 | 0 |  | 0 | 0 | 0 | 0 | 0 | 0 | 0 | 0 | 0 | 0 | 0 | 0 | 0 | 0 | 0 | 0 | 0 | 0 |  | 0 | 0 | # | 3.076 | 0.52 | 15.9952 | 209.7610528 | 68.1928 | 0 | 0 | 15.9952 | 0 |  |  |  |  | 0 | 0 | # | Magmatic Sulphide | Archean komatiite |  |  | NC | # | [48 empty] | #
Sudbury Group (Glencore) | Operating | 46.58103 | -80.79985 |  | Glencore |  |  | 5.68 | 1.49 | [6 empty] | 1.59 | 0.04 | 0.87 | 0.83 | [9 empty] | 23.25 | 2.5 | [6 empty] | 2.1 | 0.05 | 0.91 | 1.07 | [9 empty] | 25 | 2.6 | [6 empty] | 0.9 | 0.03 | 1 | 1.2 | [9 empty] | 5.74 | 1.17 | [6 empty] | 1.26 | 0.03 | 0.66 | 0.62 | [9 empty] | 15.03 | 0.98 | [6 empty] | 2.06 | 0.05 | 0.37 | 0.42 | [9 empty] | C | C | 1.490009 | 0.03967551 | ResV-ResC 2018 | # | 1.315882 | 0 | 0 | 0 | 0 | 0 | 0 | 0.803562 | 0.021397 | 51.0991 | 59.5919 | 0 | 0 | 0 | 0 | 0 |  | 0 | 0 | 8586.941 | 0 | 0 | 0 | 0 | 0 | 0 | 10537.91 | 1553.84 | 1450.261 | 1985.943 | 0 | 0 | 0 | 0 | 0 |  | 0 | 0 | 0.214452 | 0 | 0 | 0 | 0 | 0 | 0 | 0.381942 | 0.009237 | 9.3495 | 9.8714 | 0 | 0 | 0 | 0 | 0 |  | 0 | 0 | 1399.431 | 0 | 0 | 0 | 0 | 0 | 0 | 5008.787388 | 670.7865 | 265.3514 | 328.9715 | 0 | 0 | 0 | 0 | 0 |  | 0 | 0 | # | 53.93 | 1.490009 | 803.562 | 24114.9 | 447.1518 | 90.312 | 488.25 | 225 | 20.77 | 1.838912 | 381.942 | 7673.328 | 369.4429 | 72.324 | 309.618 | # | Magmatic Sulphide | Impact-related | Sudbury Event |  | C | # | [48 empty] | #
Sudbury Group (Vale) | Operating | 46.4923 | -81.06776 |  | Vale |  |  | 20.9 | 2.43 | 0.6 | [5 empty] | 1.65 | 0.04 | 1.3 | 1.5 | [9 empty] | 40.8 | 1.44 | 0.4 | [5 empty] | 1.27 | 0.02 | 1.2 | 1.5 | [9 empty] | 0 | [20 empty] | 20.9 | 2.43 | 0.6 | [5 empty] | 1.65 | 0.04 | 1.3 | 1.5 | [9 empty] | 40.8 | 1.44 | 0.4 | [5 empty] | 1.27 | 0.02 | 1.2 | 1.5 | [9 empty] | C | C | 1.39872 | 0.02677472 | Form 20F 2018 | # | 1.09539 | 28.86 | 0 | 0 | 0 | 0 | 0 | 0.86301 | 0.01652 | 76.13 | 92.55 | 0 | 0 | 0 | 0 | 0 |  | 0 | 0 | 7148.095 | 1180.383 | 0 | 0 | 0 | 0 | 0 | 11317.51314 | 1199.675 | 2160.672 | 3084.296 | 0 | 0 | 0 | 0 | 0 |  | 0 | 0 | 1.09539 | 28.86 | 0 | 0 | 0 | 0 | 0 | 0.86301 | 0.01652 | 76.13 | 92.55 | 0 | 0 | 0 | 0 | 0 |  | 0 | 0 | 7148.095 | 1180.383 | 0 | 0 | 0 | 0 | 0 | 11317.51314 | 1199.675 | 2160.672 | 3084.296 | 0 | 0 | 0 | 0 | 0 |  | 0 | 0 | # | 61.7 | 1.39872 | 863.01 | 26090.63 | 422.8628 | 344.85 | 518.16 | 0 | 61.7 | 1.39872 | 863.01 | 26090.63 | 422.8628 | 344.85 | 518.16 | # | Magmatic Sulphide | Impact-related | Sudbury Event |  | C | # | [48 empty] | #
Sudbury-Lockerby / Conwest | C&M | 46.4238 | -81.38751 |  | Transition Metals Corp |  |  | 0 | [20 empty] | 9.74096 | 0.4241651 | [6 empty] | 0.6251247 | 0.01754649 | [11 empty] | 2.57 | 0.5 | [6 empty] | 0.7 | 0.02 | [11 empty] | 0.76096 | 1.417387 | [6 empty] | 2.101707 | 0.083 | [11 empty] | 0 | [20 empty] | C | C | 0.6407555 | 0.01805868 | AIF 2014 | # | 0.0541677494 | 0 | 0 | 0 | 0 | 0 | 0 | 0.0788831494 | 0.0022231968 | 0 | 0 | 0 | 0 | 0 | 0 | 0 |  | 0 | 0 | 353.4779 | 0 | 0 | 0 | 0 | 0 | 0 | 1034.474 | 161.4475 | 0 | 0 | 0 | 0 | 0 | 0 | 0 |  | 0 | 0 | 0.0107857494 | 0 | 0 | 0 | 0 | 0 | 0 | 0.0159931494 | 0.0006315968 | 0 | 0 | 0 | 0 | 0 | 0 | 0 |  | 0 | 0 | 70.38366 | 0 | 0 | 0 | 0 | 0 | 0 | 209.7342 | 45.86626 | 0 | 0 | 0 | 0 | 0 | 0 | 0 |  | 0 | 0 | # | 12.31096 | 0.6407555 | 78.8831494 | 1549.399 | 125.8553 | 0 | 60.8931494 | 17.99 | 0.76096 | 2.101707 | 15.9931494 | 325.9841 | 428.3853 | 15.9931494 | 0 | # | Magmatic Sulphide | Impact-related | Sudbury Event |  | C | # | [48 empty] | #
Sudbury-Parkin Offset | Deposit | 46.805 | -80.87806 |  | Wallbridge Mining, Glencore |  |  | 0 | [20 empty] | 0.264 | 0.7 | 0.23 | [5 empty] | 0.65 | 0.03 | 0.62 | 8 | [9 empty] | 0.087 | 0.7 | 0.6 | [5 empty] | 0.4 | 0.02 | 1.2 | 1.1 | [9 empty] | 0 | [20 empty] | 0 | [20 empty] | C | C | 0.5880342 | 0.02752137 | AIF 2018 | # | 0.002457 | 0.11292 | 0 | 0 | 0 | 0 | 0 | 0.002064 | 9.66e-05 | 0.26808 | 2.2077 | 0 | 0 | 0 | 0 | 0 |  | 0 | 0 | 16.03344 | 4.618464 | 0 | 0 | 0 | 0 | 0 | 27.067296 | 7.015046 | 7.608472 | 73.5732 | 0 | 0 | 0 | 0 | 0 |  | 0 | 0 | 0 | 0 | 0 | 0 | 0 | 0 | 0 | 0 | 0 | 0 | 0 | 0 | 0 | 0 | 0 | 0 |  | 0 | 0 | 0 | 0 | 0 | 0 | 0 | 0 | 0 | 0 | 0 | 0 | 0 | 0 | 0 | 0 | 0 | 0 |  | 0 | 0 | # | 0.351 | 0.5880342 | 2.064 | 135.9159 | 387.2248 | 0 | 1.716 | 0.348 | 0 |  |  |  |  | 0 | 0 | # | Magmatic Sulphide | Impact-related | Sudbury Event |  | C | # | [48 empty] | #
Sudbury-Podolsky (KGHM) | C&M | 46.7781 | -80.8757 |  | KGHM International |  |  | 0.42 | 4.26 | 0.69 | [5 empty] | 0.36 |  | 1.372 | 2.058 | [9 empty] | 6.7 | 0.6207463 | 0.07164179 | [5 empty] | 0.7156119 |  | 0.1314388 | 0.1971582 | [9 empty] | 0.32 | 3.44 | 0.52 | [5 empty] | 0.32 |  | 1.112 | 1.668 | [9 empty] | 0 | [20 empty] | 0 | [20 empty] | C |  | 0.6785215 | 0 | AIF 2010 | # | 0.07049 | 0.9362 | 0 | 0 | 0 | 0 | 0 | 0.050482 | 0 | 1.81272 | 2.71908 | 0 | 0 | 0 | 0 | 0 |  | 0 | 0 | 459.9907 | 38.29088 | 0 | 0 | 0 | 0 | 0 | 662.020948 | 0 | 51.44744 | 90.61531 | 0 | 0 | 0 | 0 | 0 |  | 0 | 0 | 0 | 0 | 0 | 0 | 0 | 0 | 0 | 0 | 0 | 0 | 0 | 0 | 0 | 0 | 0 | 0 |  | 0 | 0 | 0 | 0 | 0 | 0 | 0 | 0 | 0 | 0 | 0 | 0 | 0 | 0 | 0 | 0 | 0 | 0 |  | 0 | 0 | # | 7.44 | 0.6785215 | 50.482 | 1302.365 | 175.0491 | 1.512 | 47.946 | 1.024 | 0 |  |  |  |  | 0 | 0 | # | Magmatic Sulphide | Impact-related | Sudbury Event |  | C | # | [48 empty] | #
Sudbury-Lockerby East | Deposit | 46.4238 | -81.38751 |  | Sudbury Platinum |  |  | 0 | [20 empty] | 0.18 | 0.78 | [6 empty] | 2.32 | [12 empty] | 0.04 | 0.8 | [6 empty] | 2.93 | [12 empty] | 0 | [20 empty] | 0 | [20 empty] | C |  | 2.430909 | 0 | Pres. (2019-04) | # | 0.001724 | 0 | 0 | 0 | 0 | 0 | 0 | 0.005348 | 0 | 0 | 0 | 0 | 0 | 0 | 0 | 0 |  | 0 | 0 | 11.25016 | 0 | 0 | 0 | 0 | 0 | 0 | 70.133672 | 0 | 0 | 0 | 0 | 0 | 0 | 0 | 0 |  | 0 | 0 | 0 | 0 | 0 | 0 | 0 | 0 | 0 | 0 | 0 | 0 | 0 | 0 | 0 | 0 | 0 | 0 |  | 0 | 0 | 0 | 0 | 0 | 0 | 0 | 0 | 0 | 0 | 0 | 0 | 0 | 0 | 0 | 0 | 0 | 0 |  | 0 | 0 | # | 0.22 | 2.430909 | 5.348 | 81.38383 | 369.9265 | 0 | 4.176 | 1.172 | 0 |  |  |  |  | 0 | 0 | # | Magmatic Sulphide | Impact-related | Sudbury Event |  | C | # | [48 empty] | #
Sudbury-Nickel Lake / Foy Offset | Deposit | 46.74104 | -81.13276 |  | unclear - KGHM? |  |  | 0 | [20 empty] | 1.56 | 0.46 | [6 empty] | 0.94 | [12 empty] | 0.8 | 0.57 | [6 empty] | 1.17 | [12 empty] | 0 | [20 empty] | 0 | [20 empty] | C |  | 1.017966 | 0 | Tech Rep (2009-03) | # | 0.011736 | 0 | 0 | 0 | 0 | 0 | 0 | 0.024024 | 0 | 0 | 0 | 0 | 0 | 0 | 0 | 0 |  | 0 | 0 | 76.58463 | 0 | 0 | 0 | 0 | 0 | 0 | 315.050736 | 0 | 0 | 0 | 0 | 0 | 0 | 0 | 0 |  | 0 | 0 | 0 | 0 | 0 | 0 | 0 | 0 | 0 | 0 | 0 | 0 | 0 | 0 | 0 | 0 | 0 | 0 |  | 0 | 0 | 0 | 0 | 0 | 0 | 0 | 0 | 0 | 0 | 0 | 0 | 0 | 0 | 0 | 0 | 0 | 0 |  | 0 | 0 | # | 2.36 | 1.017966 | 24.024 | 391.6354 | 165.9472 | 0 | 14.664 | 9.36 | 0 |  |  |  |  | 0 | 0 | # | Magmatic Sulphide | Impact-related | Sudbury Event |  | C | # | [48 empty] | #
Sudbury-Victoria (KGHM) | C&M | 46.4238 | -81.38751 |  | KGHM International |  |  | 0 | [20 empty] | 0 | [20 empty] | 14.2 | 2.5 | 1.028439 | 13.71252 |  |  |  |  | 2.5 | 0.05 | 2.742504 | 4.113757 | [9 empty] | 0 | [20 empty] | 0 | [20 empty] | C | C | 2.5 | 0.05 | KGHM Presentation (undated) | # | 0.355 | 14.60384 | 194.7178 | 0 | 0 | 0 | 0 | 0.355 | 0.0071 | 38.94356 | 58.41534 | 0 | 0 | 0 | 0 | 0 |  | 0 | 0 | 2316.59368 | 597.3016 | 98.61111 | 0 | 0 | 0 | 0 | 4655.47 | 515.5986204 | 1105.271 | 1946.734 | 0 | 0 | 0 | 0 | 0 |  | 0 | 0 | 0 | 0 | 0 | 0 | 0 | 0 | 0 | 0 | 0 | 0 | 0 | 0 | 0 | 0 | 0 | 0 |  | 0 | 0 | 0 | 0 | 0 | 0 | 0 | 0 | 0 | 0 | 0 | 0 | 0 | 0 | 0 | 0 | 0 | 0 |  | 0 | 0 | # | 14.2 | 2.5 | 355 | 11235.58 | 791.238 | 0 | 0 | 355 | 0 |  |  |  |  | 0 | 0 | # | Magmatic Sulphide | Impact-related | Sudbury Event |  | C | # | [48 empty] | #
Sudbury-Kirkwood (KGHM) | Deposit | 46.56702 | -80.89786 |  | KGHM International |  |  | 0 | [20 empty] | 0.56 | 0.49 | [6 empty] | 1.17 | [12 empty] | 1.59 | 0.97 | [6 empty] | 1.27 | [12 empty] | 0 | [20 empty] | 0 | [20 empty] | C |  | 1.243953 | 0 | AIF 2010 | # | 0.018167 | 0 | 0 | 0 | 0 | 0 | 0 | 0.026745 | 0 | 0 | 0 | 0 | 0 | 0 | 0 | 0 |  | 0 | 0 | 118.5509 | 0 | 0 | 0 | 0 | 0 | 0 | 350.73393 | 0 | 0 | 0 | 0 | 0 | 0 | 0 | 0 |  | 0 | 0 | 0 | 0 | 0 | 0 | 0 | 0 | 0 | 0 | 0 | 0 | 0 | 0 | 0 | 0 | 0 | 0 |  | 0 | 0 | 0 | 0 | 0 | 0 | 0 | 0 | 0 | 0 | 0 | 0 | 0 | 0 | 0 | 0 | 0 | 0 |  | 0 | 0 | # | 2.15 | 1.243953 | 26.745 | 469.2848 | 218.272 | 0 | 6.552 | 20.193 | 0 |  |  |  |  | 0 | 0 | # | Magmatic Sulphide | Impact-related | Sudbury Event |  | C | # | [48 empty] | #
Sudbury-West Graham | Deposit | 46.41797 | -81.31286 |  | Sudbury Platinum, Landore Resources |  |  | 0 | [20 empty] | 8.55 | 0.31 | 0.03 | [5 empty] | 0.45 | 0.01 | 0.07 | 0.02 | [9 empty] | 2 | 0.3 | 0.04 | [5 empty] | 0.38 | 0.01 | 0.09 | 0.03 | [9 empty] | 0 | [20 empty] | 0 | [20 empty] | C | C | 0.4367299 | 0.01 | Tech Rep (2018-01) | # | 0.032505 | 0.3365 | 0 | 0 | 0 | 0 | 0 | 0.046075 | 0.001055 | 0.7785 | 0.231 | 0 | 0 | 0 | 0 | 0 |  | 0 | 0 | 212.1151 | 13.76296 | 0 | 0 | 0 | 0 | 0 | 604.22755 | 76.61359782 | 22.09488 | 7.698242 | 0 | 0 | 0 | 0 | 0 |  | 0 | 0 | 0 | 0 | 0 | 0 | 0 | 0 | 0 | 0 | 0 | 0 | 0 | 0 | 0 | 0 | 0 | 0 |  | 0 | 0 | 0 | 0 | 0 | 0 | 0 | 0 | 0 | 0 | 0 | 0 | 0 | 0 | 0 | 0 | 0 | 0 |  | 0 | 0 | # | 10.55 | 0.4367299 | 46.075 | 936.5124 | 88.76895 | 0 | 38.475 | 7.6 | 0 |  |  |  |  | 0 | 0 | # | Magmatic Sulphide | Impact-related | Sudbury Event |  | C | # | [48 empty] | #
Denison | Deposit |  |  |  | Lonmin |  |  | 0 | [20 empty] | 0.575 | 0.57 | 0.94 | [5 empty] | 0.4 | 0.01 | 3.1 | 2.23 | [9 empty] | 0.382 | 0.61 | 1.32 | [5 empty] | 0.51 | 0.02 | 3.66 | 4.49 | [9 empty] | 0 | [20 empty] | 0 | [20 empty] | C | C | 0.443908 | 0.01399164 | Wallbridge Mining data | # | 0.0056077 | 1.04474 | 0 | 0 | 0 | 0 | 0 | 0.0042482 | 0.0001339 | 3.18062 | 2.99743 | 0 | 0 | 0 | 0 | 0 |  | 0 | 0 | 36.5937 | 42.7302 | 0 | 0 | 0 | 0 | 0 | 55.7108948 | 9.723754 | 90.27029 | 99.89152 | 0 | 0 | 0 | 0 | 0 |  | 0 | 0 | 0 | 0 | 0 | 0 | 0 | 0 | 0 | 0 | 0 | 0 | 0 | 0 | 0 | 0 | 0 | 0 |  | 0 | 0 | 0 | 0 | 0 | 0 | 0 | 0 | 0 | 0 | 0 | 0 | 0 | 0 | 0 | 0 | 0 | 0 |  | 0 | 0 | # | 0.957 | 0.443908 | 4.2482 | 334.9204 | 349.969 | 0 | 2.3 | 1.9482 | 0 |  |  |  |  | 0 | 0 | # | Magmatic Sulphide | Impact-related | Sudbury Event |  | C | # | [48 empty] | #
Nickel King (Thye Lake) | Deposit |  |  |  | Strongbow Exploration |  |  | 0 | [20 empty] | 14.082 | 0.08 | [6 empty] | 0.35 | 0.016 | [11 empty] | 43.974 | 0.08 | [6 empty] | 0.31 | 0.015 | [11 empty] | 0 | [20 empty] | 0 | [20 empty] | C | C | 0.3197024 | 0.01524256 | Tech Rep (2010-06) | # | 0.0464448 | 0 | 0 | 0 | 0 | 0 | 0 | 0.1856064 | 0.00884922 | 0 | 0 | 0 | 0 | 0 | 0 | 0 |  | 0 | 0 | 303.0809 | 0 | 0 | 0 | 0 | 0 | 0 | 2434.042 | 642.6261 | 0 | 0 | 0 | 0 | 0 | 0 | 0 |  | 0 | 0 | 0 | 0 | 0 | 0 | 0 | 0 | 0 | 0 | 0 | 0 | 0 | 0 | 0 | 0 | 0 | 0 |  | 0 | 0 | 0 | 0 | 0 | 0 | 0 | 0 | 0 | 0 | 0 | 0 | 0 | 0 | 0 | 0 | 0 | 0 |  | 0 | 0 | # | 58.056 | 0.3197024 | 185.6064 | 3379.749 | 58.21533 | 0 | 49.287 | 136.3194 | 0 |  |  |  |  | 0 | 0 | # | Magmatic Sulphide | Impact-related |  |  | C | # | [48 empty] | #
Sudbury-Aer-Kidd | Deposit | 46.39759 | -81.42692 |  | Sudbury Platinum |  |  | 0 | [20 empty] | 0 | [20 empty] | 0.661 | 0.76 | [6 empty] | 0.57 | [12 empty] | 0 | [20 empty] | 0 | [20 empty] | NC |  | 0.57 | 0 | Pres. (2019-04) | # | 0.0050236 | 0 | 0 | 0 | 0 | 0 | 0 | 0.0037677 | 0 | 0 | 0 | 0 | 0 | 0 | 0 | 0 |  | 0 | 0 | 32.78208 | 0 | 0 | 0 | 0 | 0 | 0 | 49.4096178 | 0 | 0 | 0 | 0 | 0 | 0 | 0 | 0 |  | 0 | 0 | 0 | 0 | 0 | 0 | 0 | 0 | 0 | 0 | 0 | 0 | 0 | 0 | 0 | 0 | 0 | 0 |  | 0 | 0 | 0 | 0 | 0 | 0 | 0 | 0 | 0 | 0 | 0 | 0 | 0 | 0 | 0 | 0 | 0 | 0 |  | 0 | 0 | # | 0.661 | 0.57 | 3.7677 | 82.1917 | 124.3444816 | 0 | 0 | 3.7677 | 0 |  |  |  |  | 0 | 0 | # | Magmatic Sulphide | Impact-related | Sudbury Event |  | NC | # | [48 empty] | #
Owen | Deposit |  |  |  | Sudbury Platinum |  |  | 0 | [20 empty] | 0 | [20 empty] | 0.09261 | 0.27 | [6 empty] | 0.53 | [12 empty] | 0 | [20 empty] | 0 | [20 empty] | NC |  | 0.53 | 0 | website (7 Nov 2019) | # | 0.000250047 | 0 | 0 | 0 | 0 | 0 | 0 | 0.000490833 | 0 | 0 | 0 | 0 | 0 | 0 | 0 | 0 |  | 0 | 0 | 1.631711 | 0 | 0 | 0 | 0 | 0 | 0 | 6.436783962 | 0 | 0 | 0 | 0 | 0 | 0 | 0 | 0 |  | 0 | 0 | 0 | 0 | 0 | 0 | 0 | 0 | 0 | 0 | 0 | 0 | 0 | 0 | 0 | 0 | 0 | 0 |  | 0 | 0 | 0 | 0 | 0 | 0 | 0 | 0 | 0 | 0 | 0 | 0 | 0 | 0 | 0 | 0 | 0 | 0 |  | 0 | 0 | # | 0.09261 | 0.53 | 0.490833 | 8.068495 | 87.1233632 | 0 | 0 | 0.490833 | 0 |  |  |  |  | 0 | 0 | # | Magmatic Sulphide | Impact-related |  |  | NC | # | [48 empty] | #
Lac des Iles | Operating |  |  |  | North American Palladium |  |  | 22.323 | 0.06715047 | 0.1776421 | [5 empty] | 0.07143663 | 0.006 | 0.2189126 | 2.38344 | [9 empty] | 50.657 | 0.0601445 | 0.1525583 | [5 empty] | 0.06994078 | 0.006 | 2.033506 | 0.2099988 | [9 empty] | 8.235 | 0.066 | 0.146 | [5 empty] | 0.07 | 0.006 | 0.216 | 2.22 | [9 empty] | 4.979 | 0.05 | 0.145 | [5 empty] | 0.06 | 0.006 | 0.208 | 2.03 | [9 empty] | 33.899 | 0.06 | 0.18 | [5 empty] | 0.07 | 0.006 | 0.208 | 2.35 | [9 empty] | C | C | 0.07035794 | 0.006 | AIF 2018 | # | 0.0508925 | 12.895962 | 0 | 0 | 0 | 0 | 0 | 0.0571412 | 0.0048729 | 109.676846 | 82.125131 | 0 | 0 | 0 | 0 | 0 |  | 0 | 0 | 332.1049 | 527.449 | 0 | 0 | 0 | 0 | 0 | 749.3496968 | 353.8677 | 3112.777 | 2736.879 | 0 | 0 | 0 | 0 | 0 |  | 0 | 0 | 0.0228289 | 6.823775 | 0 | 0 | 0 | 0 | 0 | 0.0267167 | 0.00233268 | 8.086624 | 89.77002 | 0 | 0 | 0 | 0 | 0 |  | 0 | 0 | 148.9726 | 279.0946 | 0 | 0 | 0 | 0 | 0 | 350.3628038 | 169.3981 | 229.5093 | 2991.651 | 0 | 0 | 0 | 0 | 0 |  | 0 | 0 | # | 81.215 | 0.07035794 | 57.1412 | 7812.428 | 96.19439 | 15.9468 | 35.4299 | 5.7645 | 38.878 | 0.06871933 | 26.7167 | 4168.988 | 107.2326 | 2.9874 | 23.7293 | # | Magmatic Sulphide | Layered Intrusive | PGE-discordant intrusion |  | C | # | [48 empty] | #
Lac Rocher | Deposit |  |  |  | Victory Nickel |  |  | 0.285918 | 0.77 | [6 empty] | 1.23 | 0.0289 | [11 empty] | 0.513183 | 0.62 | [6 empty] | 1.05 | 0.0289 | [11 empty] | 0.439279 | 0.41 | [6 empty] | 0.65 | 0.0289 | [11 empty] | 0 | [20 empty] | 0 | [20 empty] | C | C | 0.9496702 | 0.0289 | Tech Rep (2008-12) | # | 0.0071843471 | 0 | 0 | 0 | 0 | 0 | 0 | 0.0117605264 | 0.00035789182 | 0 | 0 | 0 | 0 | 0 | 0 | 0 |  | 0 | 0 | 46.88229 | 0 | 0 | 0 | 0 | 0 | 0 | 154.2275 | 25.98993 | 0 | 0 | 0 | 0 | 0 | 0 | 0 |  | 0 | 0 | 0 | 0 | 0 | 0 | 0 | 0 | 0 | 0 | 0 | 0 | 0 | 0 | 0 | 0 | 0 | 0 |  | 0 | 0 | 0 | 0 | 0 | 0 | 0 | 0 | 0 | 0 | 0 | 0 | 0 | 0 | 0 | 0 | 0 | 0 |  | 0 | 0 | # | 1.23838 | 0.9496702 | 11.7605264 | 227.0998 | 183.3846 | 3.5167914 | 5.3884215 | 2.8553135 | 0 |  |  |  |  | 0 | 0 | # | Magmatic Sulphide | Layered Intrusive | Stratabound Contact-type |  | C | # | [48 empty] | #
Arctic-Suhanko | Deposit |  |  |  | CD Capital Management |  |  | 46.9 | 0.24 | 0.16 | [5 empty] | 0.1 |  | 0.41 | 1.68 | [9 empty] | 69.9 | 0.22 | 0.11 | [5 empty] | 0.09 |  | 0.31 | 1.28 | [9 empty] | 91.7 | 0.22 | 0.1 | [5 empty] | 0.1 |  | 0.38 | 1.5 | [9 empty] | 0 | [20 empty] | 0 | [20 empty] | C |  | 0.09664748 | 0 | ResV-ResC 2016 | # | 0.46808 | 24.363 | 0 | 0 | 0 | 0 | 0 | 0.20151 | 0 | 75.744 | 305.814 | 0 | 0 | 0 | 0 | 0 |  | 0 | 0 | 3054.51 | 996.4545 | 0 | 0 | 0 | 0 | 0 | 2642.60214 | 0 | 2149.717 | 10191.47 | 0 | 0 | 0 | 0 | 0 |  | 0 | 0 | 0 | 0 | 0 | 0 | 0 | 0 | 0 | 0 | 0 | 0 | 0 | 0 | 0 | 0 | 0 | 0 |  | 0 | 0 | 0 | 0 | 0 | 0 | 0 | 0 | 0 | 0 | 0 | 0 | 0 | 0 | 0 | 0 | 0 | 0 |  | 0 | 0 | # | 208.5 | 0.09664748 | 201.51 | 19034.76 | 91.2938 | 46.9 | 62.91 | 91.7 | 0 |  |  |  |  | 0 | 0 | # | Magmatic Sulphide | Layered Intrusive | Stratabound Contact-type |  | C | # | [48 empty] | #
Kaukua | Deposit |  |  |  | Palladium One Resources |  |  | 0 | [20 empty] | 10.985 | 0.15 | 0.09 | [5 empty] | 0.09 | 0.0064 | 0.27 | 0.81 | [9 empty] | 10.875 | 0.13 | 0.08 | [5 empty] | 0.08 | 0.0054 | 0.2 | 0.64 | [9 empty] | 0 | [20 empty] | 0 | [20 empty] | C | C | 0.08502516 | 0.005902516 | Tech Rep (2019-09) | # | 0.030615 | 1.85865 | 0 | 0 | 0 | 0 | 0 | 0.0185865 | 0.00129029 | 5.14095 | 15.85785 | 0 | 0 | 0 | 0 | 0 |  | 0 | 0 | 199.7817 | 76.01938 | 0 | 0 | 0 | 0 | 0 | 243.743361 | 93.70025 | 145.9071 | 528.4743 | 0 | 0 | 0 | 0 | 0 |  | 0 | 0 | 0 | 0 | 0 | 0 | 0 | 0 | 0 | 0 | 0 | 0 | 0 | 0 | 0 | 0 | 0 | 0 |  | 0 | 0 | 0 | 0 | 0 | 0 | 0 | 0 | 0 | 0 | 0 | 0 | 0 | 0 | 0 | 0 | 0 | 0 |  | 0 | 0 | # | 21.86 | 0.08502516 | 18.5865 | 1287.626 | 58.9033 | 0 | 9.8865 | 8.7 | 0 |  |  |  |  | 0 | 0 | # | Magmatic Sulphide | Layered Intrusive | Stratabound Contact-type |  | C | # | [48 empty] | #
Kevitsa | Operating |  |  |  | Boliden |  |  | 86.1 | 0.339036 | 0.087259 | [5 empty] | 0.1372363 | 0.006450863 | 0.177259 | 0.117259 | [9 empty] | 181 | 0.34 | 0.08730387 | [5 empty] | 0.1507257 | 0.006450863 | 0.1846077 | 0.1082597 | [9 empty] | 19.2 | 0.32 | 0.06 | [5 empty] | 0.141919 | 0.006475824 | 0.13 | 0.08 | [9 empty] | 62.5 | 0.35 | 0.09 | [5 empty] | 0.1354681 | 0.006475824 | 0.18 | 0.12 | [9 empty] | 66.1 | 0.34 | 0.1 | [5 empty] | 0.1548207 | 0.006475824 | 0.21 | 0.14 | [9 empty] | C | C | 0.1460784 | 0.006452537 | ResV-ResC 2018 | # | 0.96875 | 24.467 | 0 | 0 | 0 | 0 | 0 | 0.4182224 | 0.01847361 | 51.172 | 31.227 | 0 | 0 | 0 | 0 | 0 |  | 0 | 0 | 6321.6905 | 1000.708 | 0 | 0 | 0 | 0 | 0 | 5484.568 | 1341.545 | 1452.33 | 1040.662 | 0 | 0 | 0 | 0 | 0 |  | 0 | 0 | 0.44349 | 12.235 | 0 | 0 | 0 | 0 | 0 | 0.1870041 | 0.00832791 | 25.131 | 16.754 | 0 | 0 | 0 | 0 | 0 |  | 0 | 0 | 2894.045 | 500.4154 | 0 | 0 | 0 | 0 | 0 | 2452.371 | 604.7689 | 713.2517 | 558.3392 | 0 | 0 | 0 | 0 | 0 |  | 0 | 0 | # | 286.3 | 0.1460784 | 418.2224 | 16641.5 | 58.12611 | 118.1605 | 272.8135 | 27.24845 | 128.6 | 0.1454153 | 187.0041 | 7723.192 | 60.05593 | 84.66758 | 102.3365 | # | Magmatic Sulphide | Layered Intrusive | Stratabound Contact-type |  | C | # | [48 empty] | #
Bafokeng-Rasimone |  |  |  |  | Royal Bafokeng, Anglo Am Pt |  |  | 169.01 | 0.05397373 | 0.1569209 | [5 empty] | 0.1627685 |  | 3.872763 | 1.740061 | 0.463231 | [8 empty] | 123.4 | 0.05072934 | 0.1386873 | [5 empty] | 0.1588752 |  | 3.613981 | 1.635422 | 0.4491579 | [8 empty] | 55.54 | 0.05654303 | 0.1677301 | [5 empty] | 0.1658516 |  | 3.919122 | 1.747479 | 0.4493181 | [8 empty] | 60.91 | 0.09729273 | 0.1739296 | [5 empty] | 0.2147513 |  | 2.93581 | 1.236532 | 0.2313883 | [8 empty] | 64.31 | 0.04445809 | 0.07572763 | [5 empty] | 0.1513497 |  | 2.410795 | 1.116157 | 0.3361965 | [8 empty] | C |  | 0.1618799 | 0 | ResV-ResC 2018 | # | 0.185225 | 52.950948 | 0 | 0 | 0 | 0 | 0 | 0.563261 | 0 | 1318.169 | 592.9537372 | 158.6718846 | 0 | 0 | 0 | 0 |  | 0 | 0 | 1208.707 | 2165.711 | 0 | 0 | 0 | 0 | 0 | 7386.604754 | 0 | 37411.42 | 19760.61 | 11353.46 | 0 | 0 | 0 | 0 |  | 0 | 0 | 0.087852 | 15.464094 | 0 | 0 | 0 | 0 | 0 | 0.228138 | 0 | 333.8584406 | 147.0972042 | 35.7146566 | 0 | 0 | 0 | 0 |  | 0 | 0 | 573.2884 | 632.4864 | 0 | 0 | 0 | 0 | 0 | 2991.801732 | 0 | 9475.353 | 4902.121 | 2555.493 | 0 | 0 | 0 | 0 |  | 0 | 0 | # | 347.95 | 0.1618799 | 563.261 | 79286.51 | 227.8675 | 275.095 | 196.052 | 92.114 | 125.22 | 0.1821897 | 228.138 | 21130.54 | 168.7474 | 130.805 | 97.333 | # | Magmatic Sulphide | Layered Intrusive | Stratabound Contact-type | Western Limb Bushveld | C | # | [48 empty] | #
Bokoni-Ga Phasha |  |  |  |  | Atlatsa Resource, Anglo Am Pt |  |  | 291.4286 | 0.05955882 | 0.1769261 | [5 empty] | 0.1795588 |  | 2.745191 | 2.589106 | 0.4101675 | [8 empty] | 140 | 0.06023324 | 0.1831663 | [5 empty] | 0.1802332 |  | 2.796626 | 2.597631 | 0.4102001 | [8 empty] | 380.4082 | 0.06622318 | 0.2241423 | [5 empty] | 0.1862232 |  | 2.935989 | 2.291721 | 0.3473231 | [8 empty] | 0 | [20 empty] | 0 | [20 empty] | C |  | 0.1827979 | 0 | ResV-ResC 2018 | # | 0.5098163 | 162.4702 | 0 | 0 | 0 | 0 | 0 | 1.48402 | 0 | 2308.429 | 1989.997 | 309.0871 | 0 | 0 | 0 | 0 |  | 0 | 0 | 3326.866 | 6645.082 | 0 | 0 | 0 | 0 | 0 | 19461.44 | 0 | 65516.33 | 66318.1 | 22116.13 | 0 | 0 | 0 | 0 |  | 0 | 0 | 0 | 0 | 0 | 0 | 0 | 0 | 0 | 0 | 0 | 0 | 0 | 0 | 0 | 0 | 0 | 0 |  | 0 | 0 | 0 | 0 | 0 | 0 | 0 | 0 | 0 | 0 | 0 | 0 | 0 | 0 | 0 | 0 | 0 | 0 |  | 0 | 0 | # | 811.8367 | 0.1827979 | 1484.02 | 183384 | 225.8877 | 523.2857 | 252.3265 | 708.4082 | 0 |  |  |  |  | 0 | 0 | # | Magmatic Sulphide | Layered Intrusive | Stratabound Contact-type | Eastern Limb Bushveld | C | # | [48 empty] | #
Booysendal North / South-Everest |  |  |  |  | Northam Pt, Mvelaphanda Res |  |  | 91.08 | 0.06003327 | 0.1605631 | [5 empty] | 0.1662902 |  | 2.331244 | 1.26069 | 0.2568208 |  |  | 8.505356 | [5 empty] | 175.99 | 0.1108344 | 0.1532386 | [5 empty] | 0.1621259 |  | 2.280886 | 1.163822 | 0.2416257 |  |  | 10.22295 | [5 empty] | 455.51 | 0.05205528 | 0.03813527 | [5 empty] | 0.1523564 |  | 1.525047 | 0.8191441 | 0.2222258 |  |  | 11.13529 | [5 empty] | 144.52 | 0.02533892 | 0.07056755 | [5 empty] | 0.1051726 |  | 1.715165 | 0.8895104 | 0.23992 |  |  | 11.74185 | [5 empty] | 13.7 | 0.009 | 0.02697273 | [5 empty] | 0.08232555 |  | 1.745769 | 0.903755 | 0.2837659 |  |  | 14.81431 | [5 empty] | C |  | 0.1564922 | 0 | AR 2018 | # | 0.4868527 | 58.96354 | 0 | 0 | 0 | 0 | 0 | 1.1307811 | 0 | 1308.417 | 692.773 | 167.141 | 0 | 0 | 76.4604 | 0 |  | 0 | 0 | 3177.014 | 2411.628 | 0 | 0 | 0 | 0 | 0 | 14829.06 | 0 | 37134.64 | 23087.16 | 11959.45 | 0 | 0 | 21332.45 | 0 |  | 0 | 0 | 0.0378528 | 10.56795 | 0 | 0 | 0 | 0 | 0 | 0.1632741 | 0 | 271.7927 | 140.9335 | 38.56083 | 0 | 0 | 18.99888 | 0 |  | 0 | 0 | 247.0128 | 432.2325 | 0 | 0 | 0 | 0 | 0 | 2141.177 | 0 | 7713.845 | 4696.711 | 2759.146 | 0 | 0 | 5300.687 | 0 |  | 0 | 0 | # | 722.58 | 0.1564922 | 1130.7811 | 113931.4 | 157.6731 | 151.4571 | 285.3253 | 693.9987 | 158.22 | 0.1031943 | 163.2741 | 23290.81 | 147.2052 | 151.9955 | 11.2786 | # | Magmatic Sulphide | Layered Intrusive | Stratabound Contact-type | Eastern Limb Bushveld | C | # | [48 empty] | #
Pilanesburg-East / West Pits |  |  |  |  | Sedibelo Pt Mines, Moepi |  |  | 0.4 | 0.012 | 0.06 | [5 empty] | 0.044 |  | 2.45 | 1.21 | 0.42 | [8 empty] | 68.3 | 0.02210249 | 0.07 | [5 empty] | 0.1091625 |  | 1.6506 | 0.8 | 0.2273499 | [8 empty] | 60 | 0.02276667 | 0.06386667 | [5 empty] | 0.112375 |  | 1.146767 | 0.6584 | 0.1417 | [8 empty] | 0 | [20 empty] | 40.5 | 0.012 | 0.0439542 | [5 empty] | 0.044 |  | 1.815063 | 0.8960447 | 0.3106696 | [8 empty] | C |  | 0.1104577 | 0 | Website (21 Oct 2019) | # | 0.028804 | 8.637 | 0 | 0 | 0 | 0 | 0 | 0.142159 | 0 | 182.522 | 94.628 | 24.198 | 0 | 0 | 0 | 0 |  | 0 | 0 | 187.9638 | 353.2561 | 0 | 0 | 0 | 0 | 0 | 1864.273126 | 0 | 5180.221 | 3153.547 | 1731.441 | 0 | 0 | 0 | 0 |  | 0 | 0 | 0.00486 | 1.780145 | 0 | 0 | 0 | 0 | 0 | 0.01782 | 0 | 73.51006 | 36.28981 | 12.5821175 | 0 | 0 | 0 | 0 |  | 0 | 0 | 31.71449376 | 72.8085 | 0 | 0 | 0 | 0 | 0 | 233.69148 | 0 | 2086.315 | 1209.384 | 900.2889 | 0 | 0 | 0 | 0 |  | 0 | 0 | # | 128.7 | 0.1104577 | 142.159 | 12470.7 | 96.89745 | 0.176 | 74.558 | 67.425 | 40.5 | 0.044 | 17.82 | 4534.202 | 111.9556 | 0 | 17.82 | # | Magmatic Sulphide | Layered Intrusive | Stratabound Contact-type | Western Limb Bushveld | C | # | [48 empty] | #
Mogalakwena-Boikgantsho | Operating |  |  |  | Anglo American Pt |  |  | 1067.7 | 0.1 | 0.1794 | [5 empty] | 0.19 |  | 1.16472 | 1.33032 | 0.08556 | [8 empty] | 1789.2 | 0.1 | 0.1586 | [5 empty] | 0.19 |  | 1.02968 | 1.17608 | 0.07564 | [8 empty] | 826.6 | 0.1 | 0.14235 | [5 empty] | 0.19 |  | 0.92418 | 1.05558 | 0.06789 | [8 empty] | 750.9 | 0.1 | 0.1976 | [5 empty] | 0.19 |  | 1.28288 | 1.46528 | 0.09424 | [8 empty] | 449.4 | 0.1 | 0.20085 | [5 empty] | 0.19 |  | 1.30398 | 1.48938 | 0.09579 | [8 empty] | C |  | 0.19 | 0 | ResV-ResC 2018 | # | 3.6835 | 592.97901 | 0 | 0 | 0 | 0 | 0 | 6.99865 | 0 | 3849.802188 | 4397.167428 | 282.805374 | 0 | 0 | 0 | 0 |  | 0 | 0 | 24037.11 | 24253.03 | 0 | 0 | 0 | 0 | 0 | 91780.2961 | 0 | 109262.6 | 146538.8 | 20235.59 | 0 | 0 | 0 | 0 |  | 0 | 0 | 1.2003 | 238.63983 | 0 | 0 | 0 | 0 | 0 | 2.28057 | 0 | 1549.323204 | 1769.606124 | 113.812842 | 0 | 0 | 0 | 0 |  | 0 | 0 | 7832.697 | 9760.446 | 0 | 0 | 0 | 0 | 0 | 29907.39498 | 0 | 43971.88 | 58973.4 | 8143.657 | 0 | 0 | 0 | 0 |  | 0 | 0 | # | 3683.5 | 0.19 | 6998.65 | 416107.4 | 112.9652 | 2028.63 | 3399.48 | 1570.54 | 1200.3 | 0.19 | 2280.57 | 158589.5 | 132.1249 | 1426.71 | 853.86 | # | Magmatic Sulphide | Layered Intrusive | Stratabound Contact-type | Platreef | C | # | [48 empty] | #
Volspruit | Deposit |  |  |  | Sylvania Pt |  |  | 28.47 | 0.1079893 | 0.087932502 | [5 empty] | 0.2046311 |  | 0.527583924 | 0.6444837 | [9 empty] | 16.63 | 0.1079893 | 0.080953732 | [5 empty] | 0.2046311 |  | 0.485712184 | 0.5933342 | [9 empty] | 0.76 | 0.1079893 | 0.066298315 | [5 empty] | 0.2046311 |  | 0.39778153 | 0.48592025 | [9 empty] | 0 | [20 empty] | 0 | [20 empty] | C |  | 0.2046311 | 0 | Tech Rep (2010-21) | # | 0.04952388 | 3.900086 | 0 | 0 | 0 | 0 | 0 | 0.09384382 | 0 | 23.40002 | 28.5849 | 0 | 0 | 0 | 0 | 0 |  | 0 | 0 | 323.1738 | 159.5148 | 0 | 0 | 0 | 0 | 0 | 1230.668 | 0 | 664.1242 | 952.6124 | 0 | 0 | 0 | 0 | 0 |  | 0 | 0 | 0 | 0 | 0 | 0 | 0 | 0 | 0 | 0 | 0 | 0 | 0 | 0 | 0 | 0 | 0 | 0 |  | 0 | 0 | 0 | 0 | 0 | 0 | 0 | 0 | 0 | 0 | 0 | 0 | 0 | 0 | 0 | 0 | 0 | 0 |  | 0 | 0 | # | 45.86 | 0.2046311 | 93.84382 | 3330.093 | 72.61433 | 58.25847 | 34.03015 | 1.555196 | 0 |  |  |  |  | 0 | 0 | # | Magmatic Sulphide | Layered Intrusive | Stratabound Contact-type | Platreef | C | # | [48 empty] | #
Waterberg | Deposit |  |  |  | Platinum Group Metals |  |  | 78.773368 | 0.083 | 0.18 | [5 empty] | 0.186 |  | 0.83 | 2 | 0.05 | [8 empty] | 296.269985 | 0.082 | 0.19 | [5 empty] | 0.174 |  | 0.83 | 1.86 | 0.04 | [8 empty] | 146.564922 | 0.079 | 0.21 | [5 empty] | 0.146 |  | 0.78 | 1.66 | 0.04 | [8 empty] | 0 | [20 empty] | 0 | [20 empty] | C |  | 0.1679446 | 0 | Tech Rep (2018-11) | # | 0.4241096 | 101.2491 | 0 | 0 | 0 | 0 | 0 | 0.8760130245 | 0 | 425.6066 | 951.9067 | 21.65206468 | 0 | 0 | 0 | 0 |  | 0 | 0 | 2767.576 | 4141.122 | 0 | 0 | 0 | 0 | 0 | 11488.03 | 0 | 12079.29 | 31722.98 | 1549.271 | 0 | 0 | 0 | 0 |  | 0 | 0 | 0 | 0 | 0 | 0 | 0 | 0 | 0 | 0 | 0 | 0 | 0 | 0 | 0 | 0 | 0 | 0 |  | 0 | 0 | 0 | 0 | 0 | 0 | 0 | 0 | 0 | 0 | 0 | 0 | 0 | 0 | 0 | 0 | 0 | 0 |  | 0 | 0 | # | 521.608275 | 0.1679446 | 876.0130245 | 63748.27 | 122.2148 | 146.5185 | 515.5097739 | 213.9848 | 0 |  |  |  |  | 0 | 0 | # | Magmatic Sulphide | Layered Intrusive | Stratabound Contact-type | Platreef | C | # | [48 empty] | #
Mokopane | Deposit |  |  |  | Matimba Resources (?) |  |  | 0 | [20 empty] | 0 | [20 empty] | 39.7 | 0.085 | [6 empty] | 0.22 |  | 0.22 | 0.33 | [9 empty] | 0 | [20 empty] | 0 | [20 empty] | C |  | 0.22 | 0 | AR 2009 | # | 0.033745 | 0 | 0 | 0 | 0 | 0 | 0 | 0.08734 | 0 | 8.734 | 13.101 | 0 | 0 | 0 | 0 | 0 |  | 0 | 0 | 220.2069 | 0 | 0 | 0 | 0 | 0 | 0 | 1145.37676 | 0 | 247.8827 | 436.6003 | 0 | 0 | 0 | 0 | 0 |  | 0 | 0 | 0 | 0 | 0 | 0 | 0 | 0 | 0 | 0 | 0 | 0 | 0 | 0 | 0 | 0 | 0 | 0 |  | 0 | 0 | 0 | 0 | 0 | 0 | 0 | 0 | 0 | 0 | 0 | 0 | 0 | 0 | 0 | 0 | 0 | 0 |  | 0 | 0 | # | 39.7 | 0.22 | 87.34 | 2050.067 | 51.63896 | 0 | 0 | 87.34 | 0 |  |  |  |  | 0 | 0 | # | Magmatic Sulphide | Layered Intrusive | Stratabound Contact-type | Platreef | C | # | [48 empty] | #
Sheba's Ridge | Deposit |  |  |  | Sibanye-Stillwater, Anglo Am Pt, IDC |  |  | 80 | 0.07 | [6 empty] | 0.2 | [12 empty] | 97.14286 | 0.07 | [6 empty] | 0.18 | [12 empty] | 428.2857 | 0.08 | [6 empty] | 0.19 | [12 empty] | 0 | [20 empty] | 0 | [20 empty] | C |  | 0.1897168 | 0 | ResV-ResC 2018 | # | 0.4666286 | 0 | 0 | 0 | 0 | 0 | 0 | 1.1486 | 0 | 0 | 0 | 0 | 0 | 0 | 0 | 0 |  | 0 | 0 | 3045.039 | 0 | 0 | 0 | 0 | 0 | 0 | 15062.7404 | 0 | 0 | 0 | 0 | 0 | 0 | 0 | 0 |  | 0 | 0 | 0 | 0 | 0 | 0 | 0 | 0 | 0 | 0 | 0 | 0 | 0 | 0 | 0 | 0 | 0 | 0 |  | 0 | 0 | 0 | 0 | 0 | 0 | 0 | 0 | 0 | 0 | 0 | 0 | 0 | 0 | 0 | 0 | 0 | 0 |  | 0 | 0 | # | 605.4286 | 0.1897168 | 1148.6 | 18107.78 | 29.90903 | 160 | 174.8571 | 813.7429 | 0 |  |  |  |  | 0 | 0 | # | Magmatic Sulphide | Layered Intrusive | Stratabound Contact-type | Platreef | C | # | [48 empty] | #
Santa Rita | Operating |  |  |  | Atlantic Nickel, Appian Capital |  |  | 13.167 | 0.13 | [6 empty] | 0.2457272 | 0.01 | [11 empty] | 46.006 | 0.11 | [6 empty] | 0.2004617 | 0.01 | [11 empty] | 0.045 | 0.1 | [6 empty] | 0.1616626 | 0.01 | [11 empty] | 0 | [20 empty] | 0 | [20 empty] | C | C | 0.2104969 | 0.01 | media (28 Oct 2019) | # | 0.0677687 | 0 | 0 | 0 | 0 | 0 | 0 | 0.124652 | 0.0059218 | 0 | 0 | 0 | 0 | 0 | 0 | 0 |  | 0 | 0 | 442.2325 | 0 | 0 | 0 | 0 | 0 | 0 | 1634.687 | 430.0383 | 0 | 0 | 0 | 0 | 0 | 0 | 0 |  | 0 | 0 | 0 | 0 | 0 | 0 | 0 | 0 | 0 | 0 | 0 | 0 | 0 | 0 | 0 | 0 | 0 | 0 |  | 0 | 0 | 0 | 0 | 0 | 0 | 0 | 0 | 0 | 0 | 0 | 0 | 0 | 0 | 0 | 0 | 0 | 0 |  | 0 | 0 | # | 59.218 | 0.2104969 | 124.652 | 2506.958 | 42.33439 | 32.3549 | 92.22439 | 0.07274818 | 0 |  |  |  |  | 0 | 0 | # | Magmatic Sulphide | Layered Intrusive | Stratabound Stratiform Reef-type |  | C | # | [48 empty] | #
Pedra Branca (PGEs) | Deposit |  |  |  | ValOre Metals Corp |  |  | 0 | [20 empty] | 0 | [20 empty] | 27.2 | 0.03 | 0.02 | [5 empty] | 0.18 | 0.01149 | 0.42 | 0.77 |  |  |  | 0.5815675 | [5 empty] | 0 | [20 empty] | 0 | [20 empty] | C | C | 0.18 | 0.01149 | Tech Rep (2019-08) | # | 0.00816 | 0.544 | 0 | 0 | 0 | 0 | 0 | 0.04896 | 0.00312528 | 11.424 | 20.944 | 0 | 0 | 0 | 0.1581864 | 0 |  | 0 | 0 | 53.24902656 | 22.24977 | 0 | 0 | 0 | 0 | 0 | 642.06144 | 226.9563 | 324.2285 | 697.974 | 0 | 0 | 0 | 44.13399 | 0 |  | 0 | 0 | 0 | 0 | 0 | 0 | 0 | 0 | 0 | 0 | 0 | 0 | 0 | 0 | 0 | 0 | 0 | 0 |  | 0 | 0 | 0 | 0 | 0 | 0 | 0 | 0 | 0 | 0 | 0 | 0 | 0 | 0 | 0 | 0 | 0 | 0 |  | 0 | 0 | # | 27.2 | 0.18 | 48.96 | 2010.853 | 73.92842 | 0 | 0 | 48.96 | 0 |  |  |  |  | 0 | 0 | # | Magmatic Sulphide | Layered Intrusive | Stratabound Stratiform Reef-type |  | C | # | [48 empty] | #
Mountain General'skaya | Deposit |  |  |  | unknown |  |  | 0 | [20 empty] | 53.333 | 0.455 | [6 empty] | 0.27 |  | 0.2 | 2.05 | [9 empty] | 0 | [20 empty] | 0 | [20 empty] | 0 | [20 empty] | C |  | 0.27 | 0 | FODD (2017) | # | 0.24266515 | 0 | 0 | 0 | 0 | 0 | 0 | 0.1439991 | 0 | 10.6666 | 109.33265 | 0 | 0 | 0 | 0 | 0 |  | 0 | 0 | 1583.54 | 0 | 0 | 0 | 0 | 0 | 0 | 1888.404 | 0 | 302.7325 | 3643.59 | 0 | 0 | 0 | 0 | 0 |  | 0 | 0 | 0 | 0 | 0 | 0 | 0 | 0 | 0 | 0 | 0 | 0 | 0 | 0 | 0 | 0 | 0 | 0 |  | 0 | 0 | 0 | 0 | 0 | 0 | 0 | 0 | 0 | 0 | 0 | 0 | 0 | 0 | 0 | 0 | 0 | 0 |  | 0 | 0 | # | 53.333 | 0.27 | 143.9991 | 7418.266 | 139.0934 | 0 | 143.9991 | 0 | 0 |  |  |  |  | 0 | 0 | # | Magmatic Sulphide | Layered Intrusive | Stratabound Stratiform Reef-type |  | C | # | [48 empty] | #
Afplats-Imbasa / Imkosi |  |  |  |  | ERG? previously Impala Pt |  |  | 0 | [20 empty] | 96.1 | 0.01 | 0.02409049 | [5 empty] | 0.03 |  | 2.945062 | 1.318954 | 0.5540812 | 0.9575969 | 0.222837 | [6 empty] | 78.6 | 0.01 | 0.02315176 | [5 empty] | 0.03 |  | 2.830302 | 1.267559 | 0.5324904 | 0.9202823 | 0.2141537 | [6 empty] | 0 | [20 empty] | 0 | [20 empty] | C |  | 0.03 | 0 | ResV-ResC 2017 | # | 0.01747 | 4.134824 | 0 | 0 | 0 | 0 | 0 | 0.05241 | 0 | 505.482234 | 226.381614 | 95.100952 | 164.359254 | 38.247122 | 0 | 0 |  | 0 | 0 | 114.0025 | 169.1156 | 0 | 0 | 0 | 0 | 0 | 687.30474 | 0 | 14346.27 | 7544.331 | 6804.764 | 1291.673 | 1590.478 | 0 | 0 |  | 0 | 0 | 0 | 0 | 0 | 0 | 0 | 0 | 0 | 0 | 0 | 0 | 0 | 0 | 0 | 0 | 0 | 0 |  | 0 | 0 | 0 | 0 | 0 | 0 | 0 | 0 | 0 | 0 | 0 | 0 | 0 | 0 | 0 | 0 | 0 | 0 |  | 0 | 0 | # | 174.7 | 0.03 | 52.41 | 32547.94 | 186.3076 | 0 | 28.83 | 23.58 | 0 |  |  |  |  | 0 | 0 | # | Magmatic Sulphide | Layered Intrusive | Stratabound Stratiform Reef-type | Western Limb Bushveld | C | # | [48 empty] | #
Afplats-Leeuwkop |  |  |  |  | Impala Pt |  |  | 98.4 | 0.01 | 0.0589745029 | [5 empty] | 0.03 |  | 3.1921686 | 1.60276134 | 0.54552452 | 0.85477758 | 0.215799086 | 21.21011 | [5 empty] | 10.8 | 0.01 | [6 empty] | 0.03 | [6 empty] | 21.21011 | [5 empty] | 55.9 | 0.01 | 0.055267344 | [5 empty] | 0.03 |  | 2.9914973 | 1.50200534 | 0.511230016 |  |  | 21.21011 | [5 empty] | 0 | [20 empty] | 0 | [20 empty] | C |  | 0.03 | 0 | ResV-ResC 2018 | # | 0.01651 | 8.892536 | 0 | 0 | 0 | 0 | 0 | 0.04953 | 0 | 481.3341 | 241.6738 | 82.25737 | 84.11011 | 21.23463 | 35.01789 | 0 |  | 0 | 0 | 107.7379 | 363.7076 | 0 | 0 | 0 | 0 | 0 | 649.53642 | 0 | 13660.91 | 8053.955 | 5885.766 | 661.0081 | 883.026 | 9769.991 | 0 |  | 0 | 0 | 0 | 0 | 0 | 0 | 0 | 0 | 0 | 0 | 0 | 0 | 0 | 0 | 0 | 0 | 0 | 0 |  | 0 | 0 | 0 | 0 | 0 | 0 | 0 | 0 | 0 | 0 | 0 | 0 | 0 | 0 | 0 | 0 | 0 | 0 |  | 0 | 0 | # | 165.1 | 0.03 | 49.53 | 40035.64 | 242.4933 | 29.52 | 3.24 | 16.77 | 0 |  |  |  |  | 0 | 0 | # | Magmatic Sulphide | Layered Intrusive | Stratabound Stratiform Reef-type | Western Limb Bushveld | C | # | [48 empty] | #
Amandelbult-Dishaba |  |  |  |  | Anglo American Pt |  |  | 102.8 | 0.01960117 | 0.0690953 | [5 empty] | 0.1409728 |  | 3.358568 | 1.544475 | 0.5659452 |  |  | 18.65515 | [5 empty] | 51.2 | 0.032421875 | 0.1102045 | [5 empty] | 0.155625 |  | 3.653533 | 1.679052 | 0.5339285 |  |  | 14.69527 | [5 empty] | 21.8 | 0.05174312 | 0.1621727 | [5 empty] | 0.1777064 |  | 3.705592 | 1.701445 | 0.4240013 |  |  | 8.727592 | [5 empty] | 49.5 | 0.01565657 | 0.04419081 | [5 empty] | 0.1364646 |  | 2.676967 | 1.231364 | 0.4764685 |  |  | 19.8735 | [5 empty] | 13.6 | 0.03470588 | 0.08737471 | [5 empty] | 0.1582353 |  | 2.809469 | 1.291066 | 0.4044424 |  |  | 13.98982 | [5 empty] | C |  | 0.1497952 | 0 | ResV-ResC 2018 | # | 0.04803 | 16.280833 | 0 | 0 | 0 | 0 | 0 | 0.26334 | 0 | 613.103644 | 281.830984 | 94.759539 | 0 | 0 | 28.60409 | 0 |  | 0 | 0 | 313.4253 | 665.8913 | 0 | 0 | 0 | 0 | 0 | 3453.44076 | 0 | 17400.71 | 9392.221 | 6780.334 | 0 | 0 | 7980.541 | 0 |  | 0 | 0 | 0.01247 | 3.375741 | 0 | 0 | 0 | 0 | 0 | 0.08907 | 0 | 170.718654 | 78.510999 | 29.085606 | 0 | 0 | 11.74 | 0 |  | 0 | 0 | 81.37443152 | 138.0689 | 0 | 0 | 0 | 0 | 0 | 1168.06398 | 0 | 4845.226 | 2616.436 | 2081.164 | 0 | 0 | 3275.46 | 0 |  | 0 | 0 | # | 175.8 | 0.1497952 | 263.34 | 45986.56 | 261.5845 | 144.92 | 79.68 | 38.74 | 63.1 | 0.1411569 | 89.07 | 14205.79 | 225.1314 | 67.55 | 21.52 | # | Magmatic Sulphide | Layered Intrusive | Stratabound Stratiform Reef-type | Western Limb Bushveld | C | # | [48 empty] | #
Amandelbult-Tumela |  |  |  |  | Anglo American Pt |  |  | 179.9 | 0.01988327 | 0.2014609 | [5 empty] | 0.1369427 |  | 3.464009 | 1.65086 | 0.285403 |  |  | 18.7443 | [5 empty] | 92.1 | 0.04564604 | 0.2267683 | [5 empty] | 0.1811075 |  | 3.899156 | 1.858241 | 0.3212551 |  |  | 10.71151 | [5 empty] | 92.4 | 0.04431818 | 0.2292452 | [5 empty] | 0.1788312 |  | 3.941744 | 1.878537 | 0.324764 |  |  | 11.12553 | [5 empty] | 40.4 | 0.01017327 | 0.03297913 | [5 empty] | 0.120297 |  | 2.731558 | 1.358616 | 0.52951 |  |  | 21.77214 | [5 empty] | 0.1 | 0.01 | 0.03122 | [5 empty] | 0.12 |  | 2.61802 | 1.30232 | 0.50844 |  |  | 21.82589 | [5 empty] | C |  | 0.1587267 | 0 | ResV-ResC 2018 | # | 0.11876 | 78.31044 | 0 | 0 | 0 | 0 | 0 | 0.5784 | 0 | 1346.50451 | 641.71055 | 110.93979 | 0 | 0 | 53.86628 | 0 |  | 0 | 0 | 774.9822 | 3202.922 | 0 | 0 | 0 | 0 | 0 | 7585.1376 | 0 | 38215.62 | 21385.47 | 7938.081 | 0 | 0 | 15028.69 | 0 |  | 0 | 0 | 0.00412 | 1.335479 | 0 | 0 | 0 | 0 | 0 | 0.04872 | 0 | 110.616735 | 55.018312 | 21.443046 | 0 | 0 | 8.817771 | 0 |  | 0 | 0 | 26.88553792 | 54.62152 | 0 | 0 | 0 | 0 | 0 | 638.91408 | 0 | 3139.452 | 1833.525 | 1534.315 | 0 | 0 | 2460.158 | 0 |  | 0 | 0 | # | 364.4 | 0.1587267 | 578.4 | 94130.9 | 258.3175 | 246.36 | 166.8 | 165.24 | 40.5 | 0.1202963 | 48.72 | 9687.872 | 239.2067 | 48.6 | 0.12 | # | Magmatic Sulphide | Layered Intrusive | Stratabound Stratiform Reef-type | Western Limb Bushveld | C | # | [48 empty] | #
Bakubung (Ledig-Frischgewaagd) |  |  |  |  | Wesizwe, Anglo Am Pt |  |  | 6.698 | 0.08862728 | 0.23826 | [5 empty] | 0.2156296 |  | 4.05669 | 1.68663 | 0.28842 | [8 empty] | 50.987 | 0.04147684 | 0.09393382 | [5 empty] | 0.149033 |  | 3.179166 | 1.452583 | 0.4158701 | [8 empty] | 21.32 | 0.0560848 | 0.1256853 | [5 empty] | 0.1562054 |  | 3.179997 | 1.408238 | 0.3510662 | [8 empty] | 7.052 | 0.08862728 | 0.19304 | [5 empty] | 0.2156296 |  | 3.28676 | 1.36652 | 0.23368 | [8 empty] | 54.07 | 0.04129164 | 0.0754815 | [5 empty] | 0.1487715 |  | 2.556047 | 1.167933 | 0.3344435 | [8 empty] | C |  | 0.1566146 | 0 | AR 2018 | # | 0.03904133 | 9.06487948 | 0 | 0 | 0 | 0 | 0 | 0.1237333 | 0 | 257.0654 | 115.3835 | 30.62053576 | 0 | 0 | 0 | 0 |  | 0 | 0 | 254.7687 | 370.7565 | 0 | 0 | 0 | 0 | 0 | 1622.639 | 0 | 7295.863 | 3845.24 | 2190.993 | 0 | 0 | 0 | 0 |  | 0 | 0 | 0.02857638 | 5.44260288 | 0 | 0 | 0 | 0 | 0 | 0.09564692 | 0 | 161.3837 | 72.78685944 | 19.73127256 | 0 | 0 | 0 | 0 |  | 0 | 0 | 186.4785 | 222.6042 | 0 | 0 | 0 | 0 | 0 | 1254.314 | 0 | 4580.287 | 2425.675 | 1411.833 | 0 | 0 | 0 | 0 |  | 0 | 0 | # | 79.005 | 0.1566146 | 123.7333 | 15580.26 | 197.206 | 14.44287 | 75.98748 | 33.303 | 61.122 | 0.1564853 | 95.64692 | 10081.19 | 164.9356 | 15.2062 | 80.44073 | # | Magmatic Sulphide | Layered Intrusive | Stratabound Stratiform Reef-type | Western Limb Bushveld | C | # | [48 empty] | #
Berg |  |  |  |  | Platfields |  |  | 0 | [20 empty] | 13.685 | 0.0291486 | 0.02 | [5 empty] | 0.1124023 |  | 1.32 | 0.59 | 0.24 | [8 empty] | 9.945 | 0.0291486 | 0.03 | [5 empty] | 0.1124023 |  | 2.36 | 0.98 | 0.38 | [8 empty] | 0 | [20 empty] | 0 | [22 empty] | 0.1124023 | 0 | AR 2012 | # | 0.006887813 | 0.57205 | 0 | 0 | 0 | 0 | 0 | 0.02656067 | 0 | 41.5344 | 17.82025 | 7.0635 | 0 | 0 | 0 | 0 |  | 0 | 0 | 44.94722 | 23.39703 | 0 | 0 | 0 | 0 | 0 | 348.3166 | 0 | 1178.802 | 593.8727 | 505.415 | 0 | 0 | 0 | 0 |  | 0 | 0 | 0 | 0 | 0 | 0 | 0 | 0 | 0 | 0 | 0 | 0 | 0 | 0 | 0 | 0 | 0 | 0 |  | 0 | 0 | 0 | 0 | 0 | 0 | 0 | 0 | 0 | 0 | 0 | 0 | 0 | 0 | 0 | 0 | 0 | 0 |  | 0 | 0 | # | 23.63 | 0.1124023 | 26.56067 | 2694.751 | 114.0394 | 0 | 15.38226 | 11.17841 | 0 |  |  |  |  | 0 | 0 | # | Magmatic Sulphide | Layered Intrusive | Stratabound Stratiform Reef-type | Eastern Limb Bushveld | C | # | [48 empty] | #
Blue Ridge |  |  |  |  | Sibanya-Stillwater, Imbani Pt |  |  | 29.6 | 0.0291486 | 0.0560967 | [5 empty] | 0.1124023 |  | 1.573407 | 1.387221 | 0.2832852 | [8 empty] | 8.2 | 0.0291486 | 0.0543968 | [5 empty] | 0.1124023 |  | 1.525728 | 1.345184 | 0.2747008 | [8 empty] | 8.4 | 0.0291486 | 0.0543968 | [5 empty] | 0.1124023 |  | 1.525728 | 1.345184 | 0.2747008 | [8 empty] | 0 | [20 empty] | 0 | [22 empty] | 0.1124023 | 0 | ResV-ResC 2018 | # | 0.01346665 | 2.5634492 | 0 | 0 | 0 | 0 | 0 | 0.05192987 | 0 | 71.899932 | 63.391796 | 12.9452752 | 0 | 0 | 0 | 0 |  | 0 | 0 | 87.87819 | 104.8459 | 0 | 0 | 0 | 0 | 0 | 681.0083 | 0 | 2040.617 | 2112.577 | 926.274 | 0 | 0 | 0 | 0 |  | 0 | 0 | 0 | 0 | 0 | 0 | 0 | 0 | 0 | 0 | 0 | 0 | 0 | 0 | 0 | 0 | 0 | 0 |  | 0 | 0 | 0 | 0 | 0 | 0 | 0 | 0 | 0 | 0 | 0 | 0 | 0 | 0 | 0 | 0 | 0 | 0 |  | 0 | 0 | # | 46.2 | 0.1124023 | 51.92987 | 5953.201 | 128.8572 | 33.27108 | 9.21699 | 9.441794 | 0 |  |  |  |  | 0 | 0 | # | Magmatic Sulphide | Layered Intrusive | Stratabound Stratiform Reef-type | Eastern Limb Bushveld | C | # | [48 empty] | #
Chieftains Plain-Walhalla |  |  |  |  | Sibanya-Stillwater |  |  | 0 | [20 empty] | 0 | [20 empty] | 259.81 | 0.05064577 | 0.1981831 | [5 empty] | 0.1406223 |  | 3.046106 | 2.266637 | 0.4058891 | [8 empty] | 0 | [20 empty] | 0 | [20 empty] | C |  | 0.1406223 | 0 | ResV-ResC 2013 | # | 0.1315828 | 51.48995 | 0 | 0 | 0 | 0 | 0 | 0.3653508 | 0 | 791.4087 | 588.895 | 105.4541 | 0 | 0 | 0 | 0 |  | 0 | 0 | 858.6586 | 2105.956 | 0 | 0 | 0 | 0 | 0 | 4791.21 | 0 | 22461.25 | 19625.35 | 7545.56 | 0 | 0 | 0 | 0 |  | 0 | 0 | 0 | 0 | 0 | 0 | 0 | 0 | 0 | 0 | 0 | 0 | 0 | 0 | 0 | 0 | 0 | 0 |  | 0 | 0 | 0 | 0 | 0 | 0 | 0 | 0 | 0 | 0 | 0 | 0 | 0 | 0 | 0 | 0 | 0 | 0 |  | 0 | 0 | # | 259.81 | 0.1406223 | 365.3508 | 57387.98 | 220.8844 | 0 | 0 | 365.3508 | 0 |  |  |  |  | 0 | 0 | # | Magmatic Sulphide | Layered Intrusive | Stratabound Stratiform Reef-type | Eastern Limb Bushveld | C | # | [48 empty] | #
Crocodile River |  |  |  |  | Eastern Pt, Gubevu |  |  | 5.581174 | 0.01554223 | 0.03 | [5 empty] | 0.1124023 |  | 2.48 | 1.04 | 0.41 | [8 empty] | 28.550511 | 0.01554223 | 0.02 | [5 empty] | 0.1124023 |  | 2.55 | 1.05 | 0.42 | [8 empty] | 22.069275 | 0.01554223 | 0.03 | [5 empty] | 0.1124023 |  | 2.56 | 1.06 | 0.43 | [8 empty] | 1.96 | 0.01554223 | 0.03 | [5 empty] | 0.1124023 |  | 2.58 | 1.08 | 0.43 | [8 empty] | 22.165 | 0.01554223 | 0.03 | [5 empty] | 0.1124023 |  | 2.54 | 1.05 | 0.42 | [10 empty] | 0.1124023 | 0 | AIF 2018 | # | 0.008734885 | 1.40052369 | 0 | 0 | 0 | 0 | 0 | 0.06317118 | 0 | 143.1425 | 59.17588901 | 23.76928421 | 0 | 0 | 0 | 0 |  | 0 | 0 | 57.0005 | 57.28187 | 0 | 0 | 0 | 0 | 0 | 828.4268 | 0 | 4062.576 | 1972.079 | 1700.765 | 0 | 0 | 0 | 0 |  | 0 | 0 | 0.003749564 | 0.72375 | 0 | 0 | 0 | 0 | 0 | 0.02711706 | 0 | 61.3559 | 25.39005 | 10.1521 | 0 | 0 | 0 | 0 |  | 0 | 0 | 24.46821 | 29.60161 | 0 | 0 | 0 | 0 | 0 | 355.6131 | 0 | 1741.363 | 846.1418 | 726.4138 | 0 | 0 | 0 | 0 |  | 0 | 0 | # | 56.20096 | 0.1124023 | 63.17118 | 8678.13 | 154.4125 | 6.273369 | 32.09143 | 24.80638 | 24.125 | 0.1124023 | 27.11706 | 3723.602 | 154.3462 | 2.203085 | 24.91397 | # | Magmatic Sulphide | Layered Intrusive | Stratabound Stratiform Reef-type | Western Limb Bushveld | C | # | [48 empty] | #
Der Brochen |  |  |  |  | Anglo American Pt |  |  | 152.7 | 0.03982318 | 0.1363741 | [5 empty] | 0.1433792 |  | 2.322625 | 1.42193 | 0.2932562 | [8 empty] | 214.3 | 0.04038731 | 0.1328172 | [5 empty] | 0.1441997 |  | 2.286852 | 1.40193 | 0.290338 | [8 empty] | 200.5 | 0.05081796 | 0.1637389 | [5 empty] | 0.1593716 |  | 2.38847 | 1.431573 | 0.2757792 | [8 empty] | 0 | [20 empty] | 0 | [20 empty] | C |  | 0.1493392 | 0 | ResV-ResC 2018 | # | 0.24925 | 82.116694 | 0 | 0 | 0 | 0 | 0 | 0.8475 | 0 | 1323.625448 | 804.592474 | 162.293384 | 0 | 0 | 0 | 0 |  | 0 | 0 | 1626.509788 | 3358.599 | 0 | 0 | 0 | 0 | 0 | 11114.115 | 0 | 37566.28 | 26813.63 | 11612.59 | 0 | 0 | 0 | 0 |  | 0 | 0 | 0 | 0 | 0 | 0 | 0 | 0 | 0 | 0 | 0 | 0 | 0 | 0 | 0 | 0 | 0 | 0 |  | 0 | 0 | 0 | 0 | 0 | 0 | 0 | 0 | 0 | 0 | 0 | 0 | 0 | 0 | 0 | 0 | 0 | 0 |  | 0 | 0 | # | 567.5 | 0.1493392 | 847.5 | 92091.72 | 162.2762 | 218.94 | 309.02 | 319.54 | 0 |  |  |  |  | 0 | 0 | # | Magmatic Sulphide | Layered Intrusive | Stratabound Stratiform Reef-type | Eastern Limb Bushveld | C | # | [48 empty] | #
Eland |  |  |  |  | Northam Pt |  |  | 32.33 | 0.009 | 0.03555 | [5 empty] | 0.097 |  | 2.35025 | 1.15735 | 0.4029 |  |  | 20.38907 | [5 empty] | 31.19 | 0.01409971 | 0.04573432 | [5 empty] | 0.09808176 |  | 1.976172 | 0.9790922 | 0.3285821 |  |  | 17.2434 | [5 empty] | 88.73 | 0.009 | 0.03744 | [5 empty] | 0.097 |  | 2.4752 | 1.21888 | 0.42432 |  |  | 20.38907 | [5 empty] | 0 | [20 empty] | 8.81 | 0.02787855 | 0.06424365 | [5 empty] | 0.1010045 |  | 1.071557 | 0.5457213 | 0.1527987 |  |  | 8.740692 | [5 empty] | C |  | 0.09722161 | 0 | AR 2018 | # | 0.0152931 | 5.8978362 | 0 | 0 | 0 | 0 | 0 | 0.1480199 | 0 | 357.244874 | 176.1062344 | 60.9241476 | 0 | 0 | 30.06123 | 0 |  | 0 | 0 | 99.7969 | 241.2234 | 0 | 0 | 0 | 0 | 0 | 1941.133 | 0 | 10139.09 | 5868.868 | 4359.309 | 0 | 0 | 8387.082 | 0 |  | 0 | 0 | 0.0024561 | 0.5659866 | 0 | 0 | 0 | 0 | 0 | 0.0088985 | 0 | 9.4404142 | 4.807805 | 1.3461564 | 0 | 0 | 0.770055 | 0 |  | 0 | 0 | 16.02757 | 23.14903 | 0 | 0 | 0 | 0 | 0 | 116.694929 | 0 | 267.9317 | 160.2236 | 96.3216 | 0 | 0 | 214.8453 | 0 |  | 0 | 0 | # | 152.25 | 0.09722161 | 148.0199 | 31036.5 | 203.8522 | 31.3601 | 30.5917 | 86.0681 | 8.81 | 0.1010045 | 8.8985 | 895.1938 | 101.6111 | 0 | 8.8985 | # | Magmatic Sulphide | Layered Intrusive | Stratabound Stratiform Reef-type | Western Limb Bushveld | C | # | [48 empty] | #
Everest North-Vygenhoek |  |  |  |  | Sibanya-Stillwater, Sylvania Pt |  |  | 2.8 | 0.0291486 | 0.0560967 | [5 empty] | 0.1124023 |  | 2.431629 | 2.143887 | 0.4378044 | [8 empty] | 0 | [20 empty] | 0 | [20 empty] | 0 | [20 empty] | 0 | [22 empty] | 0.1124023 | 0 | ResV-ResC 2018 | # | 0.0008161607 | 0.15707076 | 0 | 0 | 0 | 0 | 0 | 0.003147265 | 0 | 6.8085612 | 6.0028836 | 1.22585232 | 0 | 0 | 0 | 0 |  | 0 | 0 | 5.325951 | 6.424245 | 0 | 0 | 0 | 0 | 0 | 41.27323 | 0 | 193.2362 | 200.0504 | 87.71348 | 0 | 0 | 0 | 0 |  | 0 | 0 | 0 | 0 | 0 | 0 | 0 | 0 | 0 | 0 | 0 | 0 | 0 | 0 | 0 | 0 | 0 | 0 |  | 0 | 0 | 0 | 0 | 0 | 0 | 0 | 0 | 0 | 0 | 0 | 0 | 0 | 0 | 0 | 0 | 0 | 0 |  | 0 | 0 | # | 2.8 | 0.1124023 | 3.147265 | 534.0235 | 190.7227 | 3.147265 | 0 | 0 | 0 |  |  |  |  | 0 | 0 | # | Magmatic Sulphide | Layered Intrusive | Stratabound Stratiform Reef-type | Eastern Limb Bushveld | C | # | [48 empty] | #
Everest South-Hoogland |  |  |  |  | Sibanye-Stillwater |  |  | 0 | [20 empty] | 2.71 | 0.0291486 | 0.05371684 | [5 empty] | 0.1124023 |  | 1.5066564 | 1.3283692 | 0.27126704 | [8 empty] | 3.89 | 0.0291486 | 0.01492537 | [5 empty] | 0.1124023 |  | 0.4440299 | 0.4440299 | 0.09701493 | [8 empty] | 0 | [20 empty] | 0 | [22 empty] | 0.1124023 | 0 | ResV-ResC 2015 | # | 0.001923807 | 0.2036323 | 0 | 0 | 0 | 0 | 0 | 0.007418553 | 0 | 5.810315 | 5.327157 | 1.112522 | 0 | 0 | 0 | 0 |  | 0 | 0 | 12.55403 | 8.328628 | 0 | 0 | 0 | 0 | 0 | 97.2869 | 0 | 164.9046 | 177.5313 | 79.60433 | 0 | 0 | 0 | 0 |  | 0 | 0 | 0 | 0 | 0 | 0 | 0 | 0 | 0 | 0 | 0 | 0 | 0 | 0 | 0 | 0 | 0 | 0 |  | 0 | 0 | 0 | 0 | 0 | 0 | 0 | 0 | 0 | 0 | 0 | 0 | 0 | 0 | 0 | 0 | 0 | 0 |  | 0 | 0 | # | 6.6 | 0.1124023 | 7.418553 | 540.2098 | 81.84997 | 0 | 3.046103 | 4.37245 | 0 |  |  |  |  | 0 | 0 | # | Magmatic Sulphide | Layered Intrusive | Stratabound Stratiform Reef-type | Eastern Limb Bushveld | C | # | [48 empty] | #
Garatau (Garatouw/Hoepakrantz/De Kom) |  |  |  |  | Nkwe Pt |  |  | 67.225 | 0.05401857 | 0.1403371 | [5 empty] | 0.1450499 |  | 2.280783 | 1.889812 | 0.3690877 | [8 empty] | 137.985 | 0.08382702 | 0.1798681 | [5 empty] | 0.1841803 |  | 1.777939 | 1.003394 | 0.1524675 | [8 empty] | 149.763 | 0.06246425 | 0.1477215 | [5 empty] | 0.1561368 |  | 2.066648 | 1.591756 | 0.3035854 | [8 empty] | 0 | [20 empty] | 0 | [20 empty] | C |  | 0.1649382 | 0 | AR 2017 | # | 0.245531 | 56.3764719 | 0 | 0 | 0 | 0 | 0 | 0.5854861 | 0 | 708.162 | 503.8821 | 91.3160167 | 0 | 0 | 0 | 0 |  | 0 | 0 | 1602.241 | 2305.816 | 0 | 0 | 0 | 0 | 0 | 7678.065 | 0 | 20098.59 | 16792.24 | 6533.94 | 0 | 0 | 0 | 0 |  | 0 | 0 | 0 | 0 | 0 | 0 | 0 | 0 | 0 | 0 | 0 | 0 | 0 | 0 | 0 | 0 | 0 | 0 |  | 0 | 0 | 0 | 0 | 0 | 0 | 0 | 0 | 0 | 0 | 0 | 0 | 0 | 0 | 0 | 0 | 0 | 0 |  | 0 | 0 | # | 354.973 | 0.1649382 | 585.4861 | 55010.89 | 154.972 | 97.50977 | 254.1412 | 233.8351 | 0 |  |  |  |  | 0 | 0 | # | Magmatic Sulphide | Layered Intrusive | Stratabound Stratiform Reef-type | Eastern Limb Bushveld | C | # | [48 empty] | #
Grootboom |  |  |  |  | Sedibelo Pt Mines, Moepi |  |  | 0 | [20 empty] | 12.2 | 0.06078909 | 0.06 | [5 empty] | 0.1539377 |  | 2.35 | 1.83 | 0.34 | [8 empty] | 0 | [20 empty] | 0 | [20 empty] | 0 | [20 empty] | C |  | 0.1539377 | 0 | Website (21 Oct 2019) | # | 0.007416269 | 0.732 | 0 | 0 | 0 | 0 | 0 | 0.0187804 | 0 | 28.67 | 22.326 | 4.148 | 0 | 0 | 0 | 0 |  | 0 | 0 | 48.39572 | 29.93904 | 0 | 0 | 0 | 0 | 0 | 246.2862 | 0 | 813.6933 | 744.0301 | 296.8021 | 0 | 0 | 0 | 0 |  | 0 | 0 | 0 | 0 | 0 | 0 | 0 | 0 | 0 | 0 | 0 | 0 | 0 | 0 | 0 | 0 | 0 | 0 |  | 0 | 0 | 0 | 0 | 0 | 0 | 0 | 0 | 0 | 0 | 0 | 0 | 0 | 0 | 0 | 0 | 0 | 0 |  | 0 | 0 | # | 12.2 | 0.1539377 | 18.7804 | 2179.146 | 178.6186 | 0 | 18.7804 | 0 | 0 |  |  |  |  | 0 | 0 | # | Magmatic Sulphide | Layered Intrusive | Stratabound Stratiform Reef-type | Eastern Limb Bushveld | C | # | [48 empty] | #
Hoedspruit |  |  |  |  | Sibanya-Stillwater |  |  | 0 | [20 empty] | 37.97297 | 0.04805338 | 0.1940878 | [5 empty] | 0.1583219 |  | 3.277831 | 1.683398 | 0.4002108 | [8 empty] | 6.081081 | 0.06509186 | 0.2579495 | [5 empty] | 0.1659369 |  | 3.300986 | 1.712899 | 0.3281825 | [8 empty] | 0 | [20 empty] | 0 | [20 empty] | C |  | 0.1593731 | 0 | AR 2018 | # | 0.02220558 | 8.938704 | 0 | 0 | 0 | 0 | 0 | 0.07021029 | 0 | 144.5425 | 74.3399 | 17.1929 | 0 | 0 | 0 | 0 |  | 0 | 0 | 144.9051 | 365.5959 | 0 | 0 | 0 | 0 | 0 | 920.7378 | 0 | 4102.313 | 2477.431 | 1230.204 | 0 | 0 | 0 | 0 |  | 0 | 0 | 0 | 0 | 0 | 0 | 0 | 0 | 0 | 0 | 0 | 0 | 0 | 0 | 0 | 0 | 0 | 0 |  | 0 | 0 | 0 | 0 | 0 | 0 | 0 | 0 | 0 | 0 | 0 | 0 | 0 | 0 | 0 | 0 | 0 | 0 |  | 0 | 0 | # | 44.05405 | 0.1593731 | 70.21029 | 9241.187 | 209.7693 | 0 | 60.11954 | 10.09076 | 0 |  |  |  |  | 0 | 0 | # | Magmatic Sulphide | Layered Intrusive | Stratabound Stratiform Reef-type | Western Limb Bushveld | C | # | [48 empty] | #
Impala |  |  |  |  | Impala Pt |  |  | 289.4 | 0.04593642 | 0.122381 | [5 empty] | 0.09390463 |  | 3.491963 | 1.710222 | 0.4721706 |  |  | 12.43612 | [5 empty] | 138.1 | 0.04887038 | 0.1279096 | [5 empty] | 0.1083056 |  | 3.514759 | 1.709413 | 0.4635266 |  |  | 11.60806 | [5 empty] | 25.3 | 0.0501581 | 0.1269674 | [5 empty] | 2.072411 |  | 3.432151 | 1.66401 | 0.4475145 |  |  | 11.24463 | [5 empty] | 21.2 | 0.04698113 | 0.07751321 | [5 empty] | 0.0954717 |  | 2.222732 | 1.089581 | 0.3015061 |  |  | 12.14127 | [5 empty] | 85.7 | 0.05340723 | 0.08888238 | [5 empty] | 0.06085181 |  | 2.334236 | 1.1253 | 0.2980838 |  |  | 10.32762 | [5 empty] | C |  | 0.208845 | 0 | ResV-ResC 2018 | # | 0.21312 | 56.293656 | 0 | 0 | 0 | 0 | 0 | 0.94565 | 0 | 1582.795642 | 773.107732 | 211.981294 | 0 | 0 | 54.86576 | 0 |  | 0 | 0 | 1390.739 | 2302.429 | 0 | 0 | 0 | 0 | 0 | 12401.2541 | 0 | 44921.88 | 25764.37 | 15167.91 | 0 | 0 | 15307.55 | 0 |  | 0 | 0 | 0.05573 | 9.2605 | 0 | 0 | 0 | 0 | 0 | 0.07239 | 0 | 247.16595 | 119.537356 | 31.93771 | 0 | 0 | 11.42472 | 0 |  | 0 | 0 | 363.6726 | 378.7574 | 0 | 0 | 0 | 0 | 0 | 949.32246 | 0 | 7014.903 | 3983.669 | 2285.241 | 0 | 0 | 3187.497 | 0 |  | 0 | 0 | # | 452.8 | 0.208845 | 945.65 | 117256.1 | 258.9579 | 271.76 | 149.57 | 524.32 | 106.9 | 0.06771749 | 72.39 | 18163.06 | 169.907 | 20.24 | 52.15 | # | Magmatic Sulphide | Layered Intrusive | Stratabound Stratiform Reef-type | Western Limb Bushveld | C | # | [48 empty] | #
Impala-RBR JV |  |  |  |  | Impala Pt-RBR JV |  |  | 3.8 | 0.06554779 | 0.3327379 | [5 empty] | 0.1830315 |  | 3.80781 | 1.985809 | 0.3364253 | 0.5786708 | 0.1211881 | [6 empty] | 4.4 | 0.05872885 | 0.3158974 | [5 empty] | 0.1734002 |  | 4.087637 | 2.120105 | 0.4106116 | 0.6905901 | 0.1515326 | [6 empty] | 3.2 | 0.05665257 | 0.3288415 | [5 empty] | 0.1704677 |  | 4.41123228 | 2.284542645 | 0.457568335 | 0.7655341575 | 0.1697920105 | [6 empty] | 0 | [20 empty] | 0 | [20 empty] | C |  | 0.1757875 | 0 | ResV-ResC 2017 | # | 0.006887768 | 3.706646 | 0 | 0 | 0 | 0 | 0 | 0.02003977 | 0 | 46.57123 | 24.18507 | 4.549326056 | 7.68725478 | 1.670593 | 0 | 0 |  | 0 | 0 | 44.94693 | 151.603 | 0 | 0 | 0 | 0 | 0 | 262.8016 | 0 | 1321.754 | 805.9851 | 325.5182 | 60.41292 | 69.47034 | 0 | 0 |  | 0 | 0 | 0 | 0 | 0 | 0 | 0 | 0 | 0 | 0 | 0 | 0 | 0 | 0 | 0 | 0 | 0 | 0 |  | 0 | 0 | 0 | 0 | 0 | 0 | 0 | 0 | 0 | 0 | 0 | 0 | 0 | 0 | 0 | 0 | 0 | 0 |  | 0 | 0 | # | 11.4 | 0.1757875 | 20.03977 | 3042.492 | 266.8853 | 6.955197 | 7.629611 | 5.454965 | 0 |  |  |  |  | 0 | 0 | # | Magmatic Sulphide | Layered Intrusive | Stratabound Stratiform Reef-type | Western Limb Bushveld | C | # | [48 empty] | #
Kliprivier |  |  |  |  | unclear |  |  | 0 | [20 empty] | 0 | [20 empty] | 109.6 | 0.0291486 | 0.0390977 | [5 empty] | 0.1124023 |  | 1.096617 | 0.966851 | 0.1974412 | [8 empty] | 0 | [20 empty] | 0 | [22 empty] | 0.1124023 | 0 | Website (7 April 2016) | # | 0.03194686 | 4.28510792 | 0 | 0 | 0 | 0 | 0 | 0.1231929 | 0 | 120.1892232 | 105.9668696 | 21.63955552 | 0 | 0 | 0 | 0 |  | 0 | 0 | 208.4729 | 175.2623 | 0 | 0 | 0 | 0 | 0 | 1615.552 | 0 | 3411.132 | 3531.423 | 1548.376 | 0 | 0 | 0 | 0 |  | 0 | 0 | 0 | 0 | 0 | 0 | 0 | 0 | 0 | 0 | 0 | 0 | 0 | 0 | 0 | 0 | 0 | 0 |  | 0 | 0 | 0 | 0 | 0 | 0 | 0 | 0 | 0 | 0 | 0 | 0 | 0 | 0 | 0 | 0 | 0 | 0 |  | 0 | 0 | # | 109.6 | 0.1124023 | 123.1929 | 10490.22 | 95.71367 | 0 | 0 | 123.1929 | 0 |  |  |  |  | 0 | 0 | # | Magmatic Sulphide | Layered Intrusive | Stratabound Stratiform Reef-type | Eastern Limb Bushveld | C | # | [48 empty] | #
Kroondal (PSA) |  |  |  |  | Anglo Am Pt, Sibanye-Stillwater |  |  | 38.6 | 0.14 | 0.02109 | [5 empty] | 0.05 | 0.07 | 1.83816 | 1.00899 | 0.31487 | 0.40515 | 0.11174 | [6 empty] | 4.9 | 0.14 | 0.02508 | [5 empty] | 0.05 | 0.07 | 2.18592 | 1.19988 | 0.37444 | 0.4818 | 0.13288 | [6 empty] | 0 | [20 empty] | 16 | 0.14 | 0.01828385 | [5 empty] | 0.05 | 0.07 | 1.593582 | 0.8747377 | 0.2729746 | 0.3512423 | 0.09687231 | [6 empty] | 0 | [20 empty] | C | C | 0.05 | 0.07 | ResV-ResC 2018 | # | 0.0609 | 0.936966 | 0 | 0 | 0 | 0 | 0 | 0.02175 | 0.03045 | 81.663984 | 44.826426 | 13.988738 | 17.99961 | 4.964276 | 0 | 0 |  | 0 | 0 | 397.4100144 | 38.32221 | 0 | 0 | 0 | 0 | 0 | 285.2295 | 2211.265 | 2317.734 | 1493.873 | 1000.937 | 141.4561 | 206.4357 | 0 | 0 |  | 0 | 0 | 0.0224 | 0.2925415 | 0 | 0 | 0 | 0 | 0 | 0.008 | 0.0112 | 25.4973 | 13.9958 | 4.367594 | 5.619877 | 1.549957 | 0 | 0 |  | 0 | 0 | 146.1737984 | 11.96504 | 0 | 0 | 0 | 0 | 0 | 104.912 | 813.3386688 | 723.6479 | 466.4203 | 312.5147 | 44.16573 | 64.45379 | 0 | 0 |  | 0 | 0 | # | 43.5 | 0.05 | 21.75 | 8092.662 | 186.0382 | 19.3 | 2.45 | 0 | 16 | 0.05 | 8 | 2687.592 | 167.9745 | 8 | 0 | # | Magmatic Sulphide | Layered Intrusive | Stratabound Stratiform Reef-type | Western Limb Bushveld | C | # | [48 empty] | #
Kruidfontein |  |  |  |  | Sedibelo Pt Mines, Watervale |  |  | 0 | [20 empty] | 0 | [20 empty] | 148.8 | 0.032 | 0.14 | [5 empty] | 0.132 |  | 4.11 | 1.72 | 0.56 | [8 empty] | 0 | [20 empty] | 0 | [20 empty] | C |  | 0.132 | 0 | Website (21 Oct 2019) | # | 0.047616 | 20.832 | 0 | 0 | 0 | 0 | 0 | 0.196416 | 0 | 611.568 | 255.936 | 83.328 | 0 | 0 | 0 | 0 |  | 0 | 0 | 310.7237 | 852.0355 | 0 | 0 | 0 | 0 | 0 | 2575.799424 | 0 | 17357.13 | 8529.252 | 5962.373 | 0 | 0 | 0 | 0 |  | 0 | 0 | 0 | 0 | 0 | 0 | 0 | 0 | 0 | 0 | 0 | 0 | 0 | 0 | 0 | 0 | 0 | 0 |  | 0 | 0 | 0 | 0 | 0 | 0 | 0 | 0 | 0 | 0 | 0 | 0 | 0 | 0 | 0 | 0 | 0 | 0 |  | 0 | 0 | # | 148.8 | 0.132 | 196.416 | 35587.31 | 239.162 | 0 | 0 | 196.416 | 0 |  |  |  |  | 0 | 0 | # | Magmatic Sulphide | Layered Intrusive | Stratabound Stratiform Reef-type | Western Limb Bushveld | C | # | [48 empty] | #
Lesego |  |  |  |  | Lesego Pt |  |  | 40.39 | 0.06380045 | 0.1339282 | [5 empty] | 0.1807007 |  | 2.280777 | 1.939513 | 0.3170834 | [8 empty] | 128.85 | 0.07945052 | 0.1972766 | [5 empty] | 0.197865 |  | 2.823977 | 2.193102 | 0.332536 | [8 empty] | 110.55 | 0.07921303 | 0.1788802 | [5 empty] | 0.1956174 |  | 2.865087 | 2.365908 | 0.3779944 | [8 empty] | 0 | [20 empty] | 0 | [20 empty] | C |  | 0.1944991 | 0 | Website (21 Oct 2019) | # | 0.215711 | 50.6036581 | 0 | 0 | 0 | 0 | 0 | 0.544189 | 0 | 772.7254666 | 622.4692382 | 97.4415371 | 0 | 0 | 0 | 0 |  | 0 | 0 | 1407.647 | 2069.706 | 0 | 0 | 0 | 0 | 0 | 7136.494546 | 0 | 21930.99 | 20744.24 | 6972.24 | 0 | 0 | 0 | 0 |  | 0 | 0 | 0 | 0 | 0 | 0 | 0 | 0 | 0 | 0 | 0 | 0 | 0 | 0 | 0 | 0 | 0 | 0 |  | 0 | 0 | 0 | 0 | 0 | 0 | 0 | 0 | 0 | 0 | 0 | 0 | 0 | 0 | 0 | 0 | 0 | 0 |  | 0 | 0 | # | 279.79 | 0.1944991 | 544.189 | 60261.32 | 215.3805 | 72.985 | 254.949 | 216.255 | 0 |  |  |  |  | 0 | 0 | # | Magmatic Sulphide | Layered Intrusive | Stratabound Stratiform Reef-type | Eastern Limb Bushveld | C | # | [48 empty] | #
Liger (Leeuwkop-Tigerpoort) |  |  |  |  | Platfields |  |  | 0 | [20 empty] | 0 | [20 empty] | 9.552 | 0.06669187 | 0.3095132 | [5 empty] | 0.1616865 |  | 2.514808 | 1.698957 | 0.227277 | [8 empty] | 0 | [20 empty] | 0 | [20 empty] | C |  | 0.1616865 | 0 | AR 2012 | # | 0.006370407 | 2.95647 | 0 | 0 | 0 | 0 | 0 | 0.01544429 | 0 | 24.02145 | 16.22844 | 2.17095 | 0 | 0 | 0 | 0 |  | 0 | 0 | 41.57083 | 120.9206 | 0 | 0 | 0 | 0 | 0 | 202.5365 | 0 | 681.7612 | 540.8245 | 155.3381 | 0 | 0 | 0 | 0 |  | 0 | 0 | 0 | 0 | 0 | 0 | 0 | 0 | 0 | 0 | 0 | 0 | 0 | 0 | 0 | 0 | 0 | 0 |  | 0 | 0 | 0 | 0 | 0 | 0 | 0 | 0 | 0 | 0 | 0 | 0 | 0 | 0 | 0 | 0 | 0 | 0 |  | 0 | 0 | # | 9.552 | 0.1616865 | 15.44429 | 1742.952 | 182.4698 | 0 | 0 | 15.44429 | 0 |  |  |  |  | 0 | 0 | # | Magmatic Sulphide | Layered Intrusive | Stratabound Stratiform Reef-type | Eastern Limb Bushveld | C | # | [48 empty] | #
Magazynskraal-Sedibelo East |  |  |  |  | Sedibelo Pt Mines, Bakgatla |  |  | 11.7 | 0.004 | 0.02 | [5 empty] | 0.015 |  | 3.37 | 1.52 | 0.68 | [8 empty] | 71.7 | 0.027 | 0.08 | [5 empty] | 0.08 |  | 2.57 | 1.15 | 0.37 | [8 empty] | 97.9 | 0.025 | 0.08 | [5 empty] | 0.081 |  | 2.83 | 1.26 | 0.4 | [8 empty] | 0 | [20 empty] | 28.5 | 0.004 | 0.02016 | [5 empty] | 0.015 |  | 3.03912 | 1.37088 | 0.61488 | [8 empty] | C |  | 0.07634528 | 0 | Website (21 Oct 2019) | # | 0.044302 | 13.802 | 0 | 0 | 0 | 0 | 0 | 0.138414 | 0 | 500.755 | 223.593 | 73.645 | 0 | 0 | 0 | 0 |  | 0 | 0 | 289.0978 | 564.5062 | 0 | 0 | 0 | 0 | 0 | 1815.161196 | 0 | 14212.1 | 7451.398 | 5269.525 | 0 | 0 | 0 | 0 |  | 0 | 0 | 0.00114 | 0.57456 | 0 | 0 | 0 | 0 | 0 | 0.004275 | 0 | 86.61492 | 39.07008 | 17.52408 | 0 | 0 | 0 | 0 |  | 0 | 0 | 7.43920224 | 23.49969 | 0 | 0 | 0 | 0 | 0 | 56.06235 | 0 | 2458.248 | 1302.039 | 1253.901 | 0 | 0 | 0 | 0 |  | 0 | 0 | # | 181.3 | 0.07634528 | 138.414 | 29601.79 | 163.2752 | 1.755 | 57.36 | 79.299 | 28.5 | 0.015 | 4.275 | 5101.19 | 178.9891 | 0 | 4.275 | # | Magmatic Sulphide | Layered Intrusive | Stratabound Stratiform Reef-type | Western Limb Bushveld | C | # | [48 empty] | #
Mareesburg |  |  |  |  | Eastern Pt |  |  | 8.94 | 0.035 | 0.08941474 | [5 empty] | 0.082 |  | 2.5079154 | 2.2111462 | 0.45153944 | [8 empty] | 6.95 | 0.015 | 0.03722781 | [5 empty] | 0.056 |  | 1.0441701 | 0.9206103 | 0.18799836 | [8 empty] | 0 | [20 empty] | 0 | [20 empty] | 4.55781 | 0.0291486 | 0.067996 | [5 empty] | 0.1124023 |  | 1.90716 | 1.68148 | 0.343376 | [8 empty] | C |  | 0.07062807 | 0 | AIF 2018 | # | 0.0041715 | 1.058101 | 0 | 0 | 0 | 0 | 0 | 0.0112228 | 0 | 29.67775 | 26.16589 | 5.343351 | 0 | 0 | 0 | 0 |  | 0 | 0 | 27.22161 | 43.27667 | 0 | 0 | 0 | 0 | 0 | 147.1757992 | 0 | 842.2945 | 871.9972 | 382.3331 | 0 | 0 | 0 | 0 |  | 0 | 0 | 0.001328538 | 0.3099128 | 0 | 0 | 0 | 0 | 0 | 0.005123084 | 0 | 8.692473 | 7.663866 | 1.565043 | 0 | 0 | 0 | 0 |  | 0 | 0 | 8.669526 | 12.67554 | 0 | 0 | 0 | 0 | 0 | 67.18412 | 0 | 246.7041 | 255.4039 | 111.9836 | 0 | 0 | 0 | 0 |  | 0 | 0 | # | 15.89 | 0.07062807 | 11.2228 | 2314.299 | 145.645 | 7.3308 | 3.892 | 0 | 4.55781 | 0.1124023 | 5.123084 | 702.6208 | 154.1575 | 0 | 5.123084 | # | Magmatic Sulphide | Layered Intrusive | Stratabound Stratiform Reef-type | Eastern Limb Bushveld | C | # | [48 empty] | #
Marikana (Lonmin) |  |  |  |  | Lonmin |  |  | 41.21951 | 0.04192205 | 0.1183002 | [5 empty] | 0.1496619 |  | 2.980742 | 1.345195 | 0.4124699 | 0.7123931 | 0.1651194 | [6 empty] | 448.1707 | 0.04785875 | 0.1363759 | [5 empty] | 0.158047 |  | 3.024499 | 1.358863 | 0.3852868 | 0.6821103 | 0.1524264 | [6 empty] | 174.878 | 0.04605053 | 0.1344427 | [5 empty] | 0.1453642 |  | 2.999994 | 1.346001 | 0.3975906 | 0.690637 | 0.153563 | [6 empty] | 18.78049 | 0.03974572 | 0.08535404 | [5 empty] | 0.146588 |  | 2.40691 | 1.097084 | 0.3546341 | 0.608761 | 0.1401971 | [6 empty] | 264.7561 | 0.03432688 | 0.08369008 | [5 empty] | 0.1389342 |  | 2.405262 | 1.151261 | 0.3521415 | 0.5659952 | 0.1376648 | [6 empty] | C |  | 0.1541878 | 0 | ResV-ResC 2018 | # | 0.3123013 | 89.50702 | 0 | 0 | 0 | 0 | 0 | 1.02422 | 0 | 2002.99 | 899.8371 | 259.2059 | 455.8436 | 101.974 | 0 | 0 |  | 0 | 0 | 2037.958 | 3660.866 | 0 | 0 | 0 | 0 | 0 | 13431.63 | 0 | 56847.55 | 29987.72 | 18546.98 | 3582.403 | 4240.512 | 0 | 0 |  | 0 | 0 | 0.09834694 | 23.76045 | 0 | 0 | 0 | 0 | 0 | 0.3953668 | 0 | 682.0109 | 325.4071 | 99.8918 | 161.2835 | 39.08058 | 0 | 0 |  | 0 | 0 | 641.7744 | 971.81 | 0 | 0 | 0 | 0 | 0 | 5184.84 | 0 | 19356.39 | 10844.43 | 7147.563 | 1267.502 | 1625.136 | 0 | 0 |  | 0 | 0 | # | 664.2683 | 0.1541878 | 1024.22 | 132335.6 | 199.2201 | 61.68989 | 708.3205 | 254.21 | 283.5366 | 0.1394412 | 395.3668 | 47039.44 | 165.9025 | 27.52994 | 367.8369 | # | Magmatic Sulphide | Layered Intrusive | Stratabound Stratiform Reef-type | Western Limb Bushveld | C | # | [48 empty] | #
Marikana (PSA) |  |  |  |  | Anglo Am Pt, Sibanye-Stillwater |  |  | 27.2 | 0.01554223 | 0.035934696 | [5 empty] | 0.1124023 |  | 1.94506445 | 0.97660031 | 0.332400544 | [8 empty] | 9.4 | 0.01554223 | 0.040959 | [5 empty] | 0.1124023 |  | 2.21701875 | 1.11314625 | 0.378876 | [8 empty] | 5 | 0.01554223 | 0.03222108 | [5 empty] | 0.1124023 |  | 1.74405475 | 0.87567505 | 0.29804912 | [8 empty] | 0 | [20 empty] | 0 | [22 empty] | 0.1124023 | 0 | ResV-ResC 2018 | # | 0.006465569 | 1.523544 | 0 | 0 | 0 | 0 | 0 | 0.04675936 | 0 | 82.46600304 | 41.40548 | 14.09297 | 0 | 0 | 0 | 0 |  | 0 | 0 | 42.19182 | 62.31343 | 0 | 0 | 0 | 0 | 0 | 613.2023 | 0 | 2340.497 | 1379.868 | 1008.395 | 0 | 0 | 0 | 0 |  | 0 | 0 | 0 | 0 | 0 | 0 | 0 | 0 | 0 | 0 | 0 | 0 | 0 | 0 | 0 | 0 | 0 | 0 |  | 0 | 0 | 0 | 0 | 0 | 0 | 0 | 0 | 0 | 0 | 0 | 0 | 0 | 0 | 0 | 0 | 0 | 0 |  | 0 | 0 | # | 41.6 | 0.1124023 | 46.75936 | 5446.467 | 130.9247 | 30.57343 | 10.56582 | 5.620116 | 0 |  |  |  |  | 0 | 0 | # | Magmatic Sulphide | Layered Intrusive | Stratabound Stratiform Reef-type | Western Limb Bushveld | C | # | [48 empty] | #
Marula |  |  |  |  | Impala Pt |  |  | 84.3 | 0.05661922 | 0.1742582 | [5 empty] | 0.1051008 |  | 2.625879 | 2.17371 | 0.3903086 | 0.5825972 | 0.1655418 | [6 empty] | 30 | 0.0428 | 0.1350733 | [5 empty] | 0.08546667 |  | 2.68036 | 2.405333 | 0.4638467 | 0.6744067 | 0.1997267 | [6 empty] | 11.6 | 0.06034483 | 0.1709897 | [5 empty] | 0.1172414 |  | 2.539077 | 2.090996 | 0.3735966 | 0.5586972 | 0.1582793 | [6 empty] | 2.8 | 0.02 | 0.0528 | [5 empty] | 0.04 |  | 2.01168 | 2.01696 | 0.4224 | 0.59664 | 0.1848 | [6 empty] | 19.5 | 0.02 | 0.0483 | [5 empty] | 0.05 |  | 1.84023 | 1.84506 | 0.3864 | 0.54579 | 0.16905 | [6 empty] | C |  | 0.1015409 | 0 | ResV-ResC 2018 | # | 0.06757 | 20.725648 | 0 | 0 | 0 | 0 | 0 | 0.12784 | 0 | 331.225732 | 279.65932 | 51.152136 | 75.826028 | 21.783012 | 0 | 0 |  | 0 | 0 | 440.9359 | 847.6857 | 0 | 0 | 0 | 0 | 0 | 1676.49376 | 0 | 9400.634 | 9319.849 | 3660.092 | 595.9048 | 905.8301 | 0 | 0 |  | 0 | 0 | 0.00446 | 1.08969 | 0 | 0 | 0 | 0 | 0 | 0.01087 | 0 | 41.517189 | 41.626158 | 8.71752 | 12.313497 | 3.813915 | 0 | 0 |  | 0 | 0 | 29.10424736 | 44.56867 | 0 | 0 | 0 | 0 | 0 | 142.54918 | 0 | 1178.314 | 1387.222 | 623.7652 | 96.76983 | 158.5988 | 0 | 0 |  | 0 | 0 | # | 125.9 | 0.1015409 | 127.84 | 26847.42 | 213.244 | 88.6 | 25.64 | 13.6 | 22.3 | 0.04874439 | 10.87 | 3660.892 | 164.1655 | 1.12 | 9.75 | # | Magmatic Sulphide | Layered Intrusive | Stratabound Stratiform Reef-type | Eastern Limb Bushveld | C | # | [48 empty] | #
Maseve-1 / 3 |  |  |  |  | Royal Bafokeng Platinum |  |  | 158.0585 | 0.04059796 | 0.1494369 | [5 empty] | 0.1477917 |  | 2.791875 | 1.429352 | 0.3598953 | [8 empty] | 191.1228 | 0.04361162 | 0.1483623 | [5 empty] | 0.1520483 |  | 1.552013 | 0.8129794 | 0.1218586 | [8 empty] | 33.89474 | 0.09242958 | 0.06300689 | [5 empty] | 0.1954732 |  | 0.5665326 | 0.2992563 | 0.03388086 | [8 empty] | 0 | [20 empty] | 0 | [20 empty] | C |  | 0.1541342 | 0 | AR 2017 | # | 0.178849 | 54.11078 | 0 | 0 | 0 | 0 | 0 | 0.5904513 | 0 | 757.1072 | 391.4432 | 81.32284 | 0 | 0 | 0 | 0 |  | 0 | 0 | 1167.1 | 2213.148 | 0 | 0 | 0 | 0 | 0 | 7743.178 | 0 | 21487.72 | 13045.13 | 5818.898 | 0 | 0 | 0 | 0 |  | 0 | 0 | 0 | 0 | 0 | 0 | 0 | 0 | 0 | 0 | 0 | 0 | 0 | 0 | 0 | 0 | 0 | 0 |  | 0 | 0 | 0 | 0 | 0 | 0 | 0 | 0 | 0 | 0 | 0 | 0 | 0 | 0 | 0 | 0 | 0 | 0 |  | 0 | 0 | # | 383.076 | 0.1541342 | 590.4513 | 51475.18 | 134.3733 | 233.5973 | 290.5989 | 66.25512 | 0 |  |  |  |  | 0 | 0 | # | Magmatic Sulphide | Layered Intrusive | Stratabound Stratiform Reef-type | Western Limb Bushveld | C | # | [48 empty] | #
Millenium |  |  |  |  | Sibanye-Stillwater |  |  | 0 | [20 empty] | 14.51 | 0.0291486 | 0.05218693 | [5 empty] | 0.1124023 |  | 1.4637453 | 1.2905359 | 0.26354108 | [8 empty] | 2.96 | 0.0291486 | 0.05218693 | [5 empty] | 0.1124023 |  | 1.4637453 | 1.2905359 | 0.26354108 | [8 empty] | 0 | [20 empty] | 0 | [22 empty] | 0.1124023 | 0 | ResV-ResC 2015 | # | 0.00509226 | 0.9117056671 | 0 | 0 | 0 | 0 | 0 | 0.01963668 | 0 | 25.57163 | 22.54566 | 4.604063 | 0 | 0 | 0 | 0 |  | 0 | 0 | 33.23013 | 37.28905 | 0 | 0 | 0 | 0 | 0 | 257.5155 | 0 | 725.7574 | 751.3505 | 329.4347 | 0 | 0 | 0 | 0 |  | 0 | 0 | 0 | 0 | 0 | 0 | 0 | 0 | 0 | 0 | 0 | 0 | 0 | 0 | 0 | 0 | 0 | 0 |  | 0 | 0 | 0 | 0 | 0 | 0 | 0 | 0 | 0 | 0 | 0 | 0 | 0 | 0 | 0 | 0 | 0 | 0 |  | 0 | 0 | # | 17.47 | 0.1124023 | 19.63668 | 2134.577 | 122.1853 | 0 | 16.30958 | 3.327108 | 0 |  |  |  |  | 0 | 0 | # | Magmatic Sulphide | Layered Intrusive | Stratabound Stratiform Reef-type | Eastern Limb Bushveld | C | # | [48 empty] | #
Modikwa |  |  |  |  | Anglo Am Pt, African Rainbow Mins |  |  | 105.4 | 0.03352941 | 0.1015765 | [5 empty] | 0.1317647 |  | 2.449488 | 2.406364 | 0.4513959 | [8 empty] | 158.2 | 0.03705436 | 0.1150479 | [5 empty] | 0.1335272 |  | 2.253058 | 2.052415 | 0.3707811 | [8 empty] | 215.8 | 0.04284523 | 0.1401796 | [5 empty] | 0.1364226 |  | 2.001812 | 1.540855 | 0.2514355 | [8 empty] | 15.8 | 0.03 | 0.06286 | [5 empty] | 0.13 |  | 1.96213 | 2.0654 | 0.39961 | [8 empty] | 31.8 | 0.03 | 0.05978 | [5 empty] | 0.13 |  | 1.86599 | 1.9642 | 0.38003 | [8 empty] | C |  | 0.1344431 | 0 | ResV-ResC 2018 | # | 0.18642 | 59.157488 | 0 | 0 | 0 | 0 | 0 | 0.64452 | 0 | 1046.600828 | 910.839208 | 160.494476 | 0 | 0 | 0 | 0 |  | 0 | 0 | 1216.505 | 2419.56 | 0 | 0 | 0 | 0 | 0 | 8452.23528 | 0 | 29703.94 | 30354.38 | 11483.87 | 0 | 0 | 0 | 0 |  | 0 | 0 | 0.01428 | 2.894192 | 0 | 0 | 0 | 0 | 0 | 0.06188 | 0 | 90.340136 | 95.09488 | 18.398792 | 0 | 0 | 0 | 0 |  | 0 | 0 | 93.18579648 | 118.3734 | 0 | 0 | 0 | 0 | 0 | 811.49432 | 0 | 2563.975 | 3169.106 | 1316.49 | 0 | 0 | 0 | 0 |  | 0 | 0 | # | 479.4 | 0.1344431 | 644.52 | 83630.49 | 174.4483 | 138.88 | 211.24 | 294.4 | 47.6 | 0.13 | 61.88 | 8072.624 | 169.5929 | 20.54 | 41.34 | # | Magmatic Sulphide | Layered Intrusive | Stratabound Stratiform Reef-type | Eastern Limb Bushveld | C | # | [48 empty] | #
Mototolo |  |  |  |  | Anglo American Pt |  |  | 21.2 | 0.0291486 | 0.0560967 | [5 empty] | 0.1124023 |  | 1.9977501 | 1.7613503 | 0.35968636 | [8 empty] | 0 | [20 empty] | 0 | [20 empty] | 11.9 | 0.0291486 | 0.07071584 | [5 empty] | 0.1124023 |  | 1.9834464 | 1.7487392 | 0.35711104 | [8 empty] | 0 | [22 empty] | 0.1124023 | 0 | ResV-ResC 2018 | # | 0.006179502 | 1.18925004 | 0 | 0 | 0 | 0 | 0 | 0.02382929 | 0 | 42.35230212 | 37.34062636 | 7.625350832 | 0 | 0 | 0 | 0 |  | 0 | 0 | 40.32506 | 48.64071 | 0 | 0 | 0 | 0 | 0 | 312.4973 | 0 | 1202.016 | 1244.403 | 545.6171 | 0 | 0 | 0 | 0 |  | 0 | 0 | 0.003468683 | 0.841518496 | 0 | 0 | 0 | 0 | 0 | 0.01337588 | 0 | 23.60301216 | 20.80999648 | 4.249621376 | 0 | 0 | 0 | 0 |  | 0 | 0 | 22.63529 | 34.41838 | 0 | 0 | 0 | 0 | 0 | 175.4112 | 0 | 669.8854 | 693.5082 | 304.0734 | 0 | 0 | 0 | 0 |  | 0 | 0 | # | 21.2 | 0.1124023 | 23.82929 | 3393.499 | 160.0707 | 23.82929 | 0 | 0 | 11.9 | 0.1124023 | 13.37588 | 1899.932 | 159.6581 | 13.37588 | 0 | # | Magmatic Sulphide | Layered Intrusive | Stratabound Stratiform Reef-type | Eastern Limb Bushveld | C | # | [48 empty] | #
Mphahlele |  |  |  |  | Sedibelo Pt Mines, Moepi |  |  | 0 | [20 empty] | 49.6 | 0.027 | 0.16 | [5 empty] | 0.08 |  | 2.2 | 1.51 | 0.3 | [8 empty] | 71.9 | 0.095 | 0.16 | [5 empty] | 0.128 |  | 1.97 | 1.38 | 0.25 | [8 empty] | 0 | [20 empty] | 44.1 | 0.027 | 0.12692 | [5 empty] | 0.08 |  | 1.76352 | 1.20908 | 0.24048 | [8 empty] | C |  | 0.1084049 | 0 | Website (21 Oct 2019) | # | 0.081697 | 19.44 | 0 | 0 | 0 | 0 | 0 | 0.131712 | 0 | 250.763 | 174.118 | 32.855 | 0 | 0 | 0 | 0 |  | 0 | 0 | 533.1233 | 795.1023 | 0 | 0 | 0 | 0 | 0 | 1727.271168 | 0 | 7116.993 | 5802.608 | 2350.876 | 0 | 0 | 0 | 0 |  | 0 | 0 | 0.011907 | 5.597172 | 0 | 0 | 0 | 0 | 0 | 0.03528 | 0 | 77.771232 | 53.320428 | 10.605168 | 0 | 0 | 0 | 0 |  | 0 | 0 | 77.70051 | 228.9261 | 0 | 0 | 0 | 0 | 0 | 462.66192 | 0 | 2207.253 | 1776.942 | 758.8322 | 0 | 0 | 0 | 0 |  | 0 | 0 | # | 121.5 | 0.1084049 | 131.712 | 18325.97 | 150.8311 | 0 | 39.68 | 92.032 | 44.1 | 0.08 | 35.28 | 5512.315 | 124.9958 | 0 | 35.28 | # | Magmatic Sulphide | Layered Intrusive | Stratabound Stratiform Reef-type | Eastern Limb Bushveld | C | # | [48 empty] | #
Pandora JV |  |  |  |  | Lonmin |  |  | 21.34146 | 0.01554223 | 0.01536 | [5 empty] | 0.1124023 |  | 2.91456 | 1.33728 | 0.5328 | [8 empty] | 147.6829 | 0.01554223 | 0.01472 | [5 empty] | 0.1124023 |  | 2.79312 | 1.28156 | 0.5106 | [8 empty] | 21.09756 | 0.01554223 | 0.015104 | [5 empty] | 0.1124023 |  | 2.865984 | 1.314992 | 0.52392 | [8 empty] | 0 | [20 empty] | 0 | [22 empty] | 0.1124023 | 0 | ResV-ResC 2018 | # | 0.0295492 | 2.820355 | 0 | 0 | 0 | 0 | 0 | 0.2137015 | 0 | 535.1624 | 245.5472 | 97.83107 | 0 | 0 | 0 | 0 |  | 0 | 0 | 192.8267 | 115.3534 | 0 | 0 | 0 | 0 | 0 | 2802.481 | 0 | 15188.63 | 8183.037 | 7000.112 | 0 | 0 | 0 | 0 |  | 0 | 0 | 0 | 0 | 0 | 0 | 0 | 0 | 0 | 0 | 0 | 0 | 0 | 0 | 0 | 0 | 0 | 0 |  | 0 | 0 | 0 | 0 | 0 | 0 | 0 | 0 | 0 | 0 | 0 | 0 | 0 | 0 | 0 | 0 | 0 | 0 |  | 0 | 0 | # | 190.122 | 0.1124023 | 213.7015 | 33482.44 | 176.1103 | 23.9883 | 165.999 | 23.71415 | 0 |  |  |  |  | 0 | 0 | # | Magmatic Sulphide | Layered Intrusive | Stratabound Stratiform Reef-type | Western Limb Bushveld | C | # | [48 empty] | #
Rooderand (Platinum Australia) |  |  |  |  | Pt Australia, Atla Mining Res |  |  | 4.35 | 0.0077 | 0.03328736 | [5 empty] | 0.1230621 |  | 3.103195 | 1.416667 | 0.608046 | 0.02812253 | 0.004888176 | [6 empty] | 5.57 | 0.02685494 | 0.077307 | [5 empty] | 0.139028 |  | 3.511203 | 1.507594 | 0.5872531 | 0.1158721 | 0.02014055 | [6 empty] | 5.44 | 0.04863787 | 0.1388787 | [5 empty] | 0.1605397 |  | 4.000349 | 1.69136 | 0.5639154 | 0.2230562 | 0.03877097 | [6 empty] | 0 | [20 empty] | 0 | [20 empty] | C |  | 0.1421251 | 0 | AR 2012 | # | 0.00447667 | 1.3309 | 0 | 0 | 0 | 0 | 0 | 0.02183042 | 0 | 54.8182 | 23.7608 | 8.9837 | 1.981166 | 0.3443604961 | 0 | 0 |  | 0 | 0 | 29.21303 | 54.43424 | 0 | 0 | 0 | 0 | 0 | 286.2841 | 0 | 1555.815 | 791.8459 | 642.8112 | 15.56968 | 14.31997 | 0 | 0 |  | 0 | 0 | 0 | 0 | 0 | 0 | 0 | 0 | 0 | 0 | 0 | 0 | 0 | 0 | 0 | 0 | 0 | 0 |  | 0 | 0 | 0 | 0 | 0 | 0 | 0 | 0 | 0 | 0 | 0 | 0 | 0 | 0 | 0 | 0 | 0 | 0 |  | 0 | 0 | # | 15.36 | 0.1421251 | 21.83042 | 3390.293 | 220.7222 | 5.3532 | 7.74386 | 8.73336 | 0 |  |  |  |  | 0 | 0 | # | Magmatic Sulphide | Layered Intrusive | Stratabound Stratiform Reef-type | Western Limb Bushveld | C | # | [48 empty] | #
Rooderand (Sedibelo) |  |  |  |  | Sedibelo Pt Mines, Moepi |  |  | 0 | [20 empty] | 0 | [20 empty] | 7.65 | 0.03 | 0.12 | [5 empty] | 0.05 |  | 2.9 | 1.41 | 0.33 | [8 empty] | 0 | [20 empty] | 0 | [20 empty] | C |  | 0.05 | 0 | Website (21 Oct 2019) | # | 0.002295 | 0.918 | 0 | 0 | 0 | 0 | 0 | 0.003825 | 0 | 22.185 | 10.7865 | 2.5245 | 0 | 0 | 0 | 0 |  | 0 | 0 | 14.97628872 | 37.5465 | 0 | 0 | 0 | 0 | 0 | 50.16105 | 0 | 629.6403 | 359.4679 | 180.6357 | 0 | 0 | 0 | 0 |  | 0 | 0 | 0 | 0 | 0 | 0 | 0 | 0 | 0 | 0 | 0 | 0 | 0 | 0 | 0 | 0 | 0 | 0 |  | 0 | 0 | 0 | 0 | 0 | 0 | 0 | 0 | 0 | 0 | 0 | 0 | 0 | 0 | 0 | 0 | 0 | 0 |  | 0 | 0 | # | 7.65 | 0.05 | 3.825 | 1272.428 | 166.3304 | 0 | 0 | 3.825 | 0 |  |  |  |  | 0 | 0 | # | Magmatic Sulphide | Layered Intrusive | Stratabound Stratiform Reef-type | Western Limb Bushveld | C | # | [48 empty] | #
Ruighoek |  |  |  |  | Sedibelo Pt Mines, Itereleng Bakgatla |  |  | 0 | [20 empty] | 12.2 | 0.019 | 0.09 | [5 empty] | 0.083 |  | 1.91 | 0.85 | 0.22 | [8 empty] | 0 | [20 empty] | 0 | [20 empty] | 5.1 | 0.019 | 0.09077 | [5 empty] | 0.083 |  | 1.94686 | 0.86701 | 0.22536 | [8 empty] | C |  | 0.083 | 0 | Website (21 Oct 2019) | # | 0.002318 | 1.098 | 0 | 0 | 0 | 0 | 0 | 0.010126 | 0 | 23.302 | 10.37 | 2.684 | 0 | 0 | 0 | 0 |  | 0 | 0 | 15.12638 | 44.90855 | 0 | 0 | 0 | 0 | 0 | 132.792364 | 0 | 661.3422 | 345.5878 | 192.0484 | 0 | 0 | 0 | 0 |  | 0 | 0 | 0.000969 | 0.462927 | 0 | 0 | 0 | 0 | 0 | 0.004233 | 0 | 9.928986 | 4.421751 | 1.149336 | 0 | 0 | 0 | 0 |  | 0 | 0 | 6.323321904 | 18.93386 | 0 | 0 | 0 | 0 | 0 | 55.511562 | 0 | 281.7980316 | 147.3581 | 82.2385 | 0 | 0 | 0 | 0 |  | 0 | 0 | # | 12.2 | 0.083 | 10.126 | 1391.806 | 114.0824 | 0 | 10.126 | 0 | 5.1 | 0.083 | 4.233 | 592.1633 | 116.1105 | 0 | 4.233 | # | Magmatic Sulphide | Layered Intrusive | Stratabound Stratiform Reef-type | Western Limb Bushveld | C | # | [48 empty] | #
Rustenburg Group |  |  |  |  | Sibanye-Stillwater |  |  | 371.9 | 0.02558619 | 0.08306318 | [5 empty] | 0.1290498 | 0.05787741 | 2.784992 | 1.623645 | 0.4512462 |  |  | 12.02695 | [5 empty] | 123.5 | 0.04109223 | 0.126464 | [5 empty] | 0.1480016 | 0.04581715 | 3.078325 | 1.680931 | 0.4257335 |  |  | 9.520823 | [5 empty] | 15.4 | 0.07545455 | 0.2153018 | [5 empty] | 0.19 | 0.01909091 | 3.415571 | 1.618996 | 0.3143236 |  |  | 3.967099 | [5 empty] | 107.9599 | 0.01745445 | 0.04874635 | [5 empty] | 0.119111 | 0.06420209 | 2.123486 | 1.285863 | 0.3748113 |  |  | 13.34122 | [5 empty] | 115.7326 | 0.0907598 | 0.2197783 | [5 empty] | 0.2087064 | 0.007186825 | 3.039909 | 1.348523 | 0.2204039 | [8 empty] | C | C | 0.1354695 | 0.05379214 | ResV-ResC 2018 | # | 0.1575239 | 49.82515 | 0 | 0 | 0 | 0 | 0 | 0.6919782 | 0.2747703 | 1468.511 | 836.361 | 225.2371 | 0 | 0 | 57.09737 | 0 |  | 0 | 0 | 1027.941 | 2037.865 | 0 | 0 | 0 | 0 | 0 | 9074.601 | 19953.69 | 41678.34 | 27872.34 | 16116.4 | 0 | 0 | 15930.17 | 0 |  | 0 | 0 | 0.1238825 | 30.69816 | 0 | 0 | 0 | 0 | 0 | 0.3701335 | 0.07763 | 581.068 | 294.8897 | 65.97249 | 0 | 0 | 14.40317 | 0 |  | 0 | 0 | 808.4096 | 1255.565 | 0 | 0 | 0 | 0 | 0 | 4853.93 | 5637.454 | 16491.49 | 9827.413 | 4720.533 | 0 | 0 | 4018.483 | 0 |  | 0 | 0 | # | 510.8 | 0.1354695 | 691.9782 | 133691.3 | 261.7293 | 479.9362 | 182.782 | 29.26 | 223.6925 | 0.1654653 | 370.1335 | 47613.28 | 212.8515 | 128.5921 | 241.5414 | # | Magmatic Sulphide | Layered Intrusive | Stratabound Stratiform Reef-type | Western Limb Bushveld | C | # | [48 empty] | #
Sedibelo Central |  |  |  |  | Sedibelo Pt Mines, Itereleng Bakgatla Min. Res. |  |  | 5.85 | 0.004 | 0.02 | [5 empty] | 0.015 |  | 3.37 | 1.52 | 0.68 | [8 empty] | 54.15 | 0.02531025 | 0.073241 | [5 empty] | 0.07591874 |  | 2.82398 | 1.298957 | 0.4070637 | [8 empty] | 48.95 | 0.025 | 0.08 | [5 empty] | 0.081 |  | 2.83 | 1.26 | 0.4 | [8 empty] | 0 | [20 empty] | 26.6 | 0.022 | 0.04961 | [5 empty] | 0.0679235 |  | 2.74659 | 1.31692 | 0.39688 | [8 empty] | C |  | 0.0749307 | 0 | Website (21 Oct 2019) | # | 0.026177 | 7.999 | 0 | 0 | 0 | 0 | 0 | 0.081637 | 0 | 311.1615 | 140.9075 | 45.6005 | 0 | 0 | 0 | 0 |  | 0 | 0 | 170.8211 | 327.1617 | 0 | 0 | 0 | 0 | 0 | 1070.587618 | 0 | 8831.184 | 4695.844 | 3262.855 | 0 | 0 | 0 | 0 |  | 0 | 0 | 0.005852 | 1.319626 | 0 | 0 | 0 | 0 | 0 | 0.01806765 | 0 | 73.059294 | 35.030072 | 10.557008 | 0 | 0 | 0 | 0 |  | 0 | 0 | 38.1879 | 53.97313 | 0 | 0 | 0 | 0 | 0 | 236.9392 | 0 | 2073.521 | 1167.402 | 755.3862 | 0 | 0 | 0 | 0 |  | 0 | 0 | # | 108.95 | 0.0749307 | 81.637 | 18358.45 | 168.5035 | 0.8775 | 41.11 | 39.6495 | 26.6 | 0.0679235 | 18.06765 | 4325.41 | 162.6094 | 0 | 18.06765 | # | Magmatic Sulphide | Layered Intrusive | Stratabound Stratiform Reef-type | Western Limb Bushveld | C | # | [48 empty] | #
Siphumelele 3 |  |  |  |  | Anglo American Pt |  |  | 30.2 | 0.01554223 | 0.032985648 | [5 empty] | 0.1124023 |  | 1.7854391 | 0.89645378 | 0.305121472 | [8 empty] | 0 | [20 empty] | 0 | [20 empty] | 20.7 | 0.01554223 | 0.026869104 | [5 empty] | 0.1124023 |  | 1.4543643 | 0.73022394 | 0.248542656 | [8 empty] | 0 | [22 empty] | 0.1124023 | 0 | ResV-ResC 2018 | # | 0.004693755 | 0.9961665696 | 0 | 0 | 0 | 0 | 0 | 0.0339455 | 0 | 53.92026082 | 27.0729 | 9.214668 | 0 | 0 | 0 | 0 |  | 0 | 0 | 30.62964 | 40.74353 | 0 | 0 | 0 | 0 | 0 | 445.1613 | 0 | 1530.33 | 902.2241 | 659.3377 | 0 | 0 | 0 | 0 |  | 0 | 0 | 0.003217242 | 0.5561904528 | 0 | 0 | 0 | 0 | 0 | 0.02326728 | 0 | 30.10534101 | 15.11564 | 5.144833 | 0 | 0 | 0 | 0 |  | 0 | 0 | 20.99449 | 22.74837 | 0 | 0 | 0 | 0 | 0 | 305.1271 | 0 | 854.4302 | 503.7395 | 368.1285 | 0 | 0 | 0 | 0 |  | 0 | 0 | # | 30.2 | 0.1124023 | 33.9455 | 3608.426 | 119.4843 | 33.9455 | 0 | 0 | 20.7 | 0.1124023 | 23.26728 | 2075.168 | 100.2497 | 23.26728 | 0 | # | Magmatic Sulphide | Layered Intrusive | Stratabound Stratiform Reef-type | Western Limb Bushveld | C | # | [48 empty] | #
Smokey Hills |  |  |  |  | Aberdeen International |  |  | 2.525966 | 0.0291486 | 0.0560967 | [5 empty] | 0.1124023 |  | 2.670024 | 2.354072 | 0.4807264 | [8 empty] | 1.525439 | 0.0291486 | 0.09587436 | [5 empty] | 0.1124023 |  | 2.6890956 | 2.3708868 | 0.48416016 | [8 empty] | 0 | [20 empty] | 1.909887 | 0.0291486 | 0.07717546 | [5 empty] | 0.1124023 |  | 2.1646266 | 1.9084798 | 0.38973176 | [8 empty] | 0.979178 | 0.0291486 | 0.0459 | [5 empty] | 0.1124023 |  | 2.0196 | 2.0655 | 0.459 | [10 empty] | 0.1124023 | 0 | AIF 2018 | # | 0.001180928 | 0.2879488 | 0 | 0 | 0 | 0 | 0 | 0.004553873 | 0 | 10.84644 | 9.562949 | 1.952855 | 0 | 0 | 0 | 0 |  | 0 | 0 | 7.70628 | 11.7772 | 0 | 0 | 0 | 0 | 0 | 59.71949 | 0 | 307.8366 | 318.6922 | 139.7328 | 0 | 0 | 0 | 0 |  | 0 | 0 | 0.0008421219 | 0.1923407 | 0 | 0 | 0 | 0 | 0 | 0.003247376 | 0 | 6.11174 | 5.667473 | 1.193786 | 0 | 0 | 0 | 0 |  | 0 | 0 | 5.495364 | 7.866796 | 0 | 0 | 0 | 0 | 0 | 42.58609 | 0 | 173.4594 | 188.8726 | 85.41906 | 0 | 0 | 0 | 0 |  | 0 | 0 | # | 4.051405 | 0.1124023 | 4.553873 | 845.4646 | 208.6843 | 2.839244 | 1.714629 | 0 | 2.889065 | 0.1124023 | 3.247376 | 503.6994 | 174.3468 | 2.146757 | 1.100619 | # | Magmatic Sulphide | Layered Intrusive | Stratabound Stratiform Reef-type | Eastern Limb Bushveld | C | # | [48 empty] | #
Spitzkop-Kennedy's Vale |  |  |  |  | Eastern Pt |  |  | 294.75 | 0.0430325 | 0.1201408 | [5 empty] | 0.08663211 |  | 2.004853 | 1.241537 | 0.2822409 | [8 empty] | 141.86 | 0.04656501 | 0.1431129 | [5 empty] | 0.1009393 |  | 2.043076 | 1.276529 | 0.2499817 | [8 empty] | 169.18 | 0.04091495 | 0.1222922 | [5 empty] | 0.102368 |  | 2.069661 | 1.359661 | 0.2842452 | [8 empty] | 0 | [20 empty] | 0 | [20 empty] | C |  | 0.09437706 | 0 | AIF 2018 | # | 0.26211534 | 76.4029 | 0 | 0 | 0 | 0 | 0 | 0.57172681 | 0 | 1230.9065 | 777.0588 | 166.7415 | 0 | 0 | 0 | 0 |  | 0 | 0 | 1710.464 | 3124.903 | 0 | 0 | 0 | 0 | 0 | 7497.625 | 0 | 34934.79 | 25896.05 | 11930.86 | 0 | 0 | 0 | 0 |  | 0 | 0 | 0 | 0 | 0 | 0 | 0 | 0 | 0 | 0 | 0 | 0 | 0 | 0 | 0 | 0 | 0 | 0 |  | 0 | 0 | 0 | 0 | 0 | 0 | 0 | 0 | 0 | 0 | 0 | 0 | 0 | 0 | 0 | 0 | 0 | 0 |  | 0 | 0 | # | 605.79 | 0.09437706 | 571.72681 | 85094.69 | 140.469 | 255.34815 | 143.19248 | 173.18618 | 0 |  |  |  |  | 0 | 0 | # | Magmatic Sulphide | Layered Intrusive | Stratabound Stratiform Reef-type | Eastern Limb Bushveld | C | # | [48 empty] | #
Tjate |  |  |  |  | Jubilee Metals Group |  |  | 0 | [20 empty] | 61.1 | 0.08745825 | 0.2889022 | [5 empty] | 0.1889471 |  | 2.747586 | 1.529318 | 0.190844 | [8 empty] | 120.9 | 0.05505768 | 0.1808922 | [5 empty] | 0.146414 |  | 2.709327 | 1.994426 | 0.3536617 | [8 empty] | 0 | [20 empty] | 0 | [20 empty] | C |  | 0.160693 | 0 | AR 2018 | # | 0.1200017 | 39.52179 | 0 | 0 | 0 | 0 | 0 | 0.2924612 | 0 | 495.4351 | 334.5673635 | 54.41826 | 0 | 0 | 0 | 0 |  | 0 | 0 | 783.0852 | 1616.454 | 0 | 0 | 0 | 0 | 0 | 3835.336 | 0 | 14061.12 | 11149.7 | 3893.793 | 0 | 0 | 0 | 0 |  | 0 | 0 | 0 | 0 | 0 | 0 | 0 | 0 | 0 | 0 | 0 | 0 | 0 | 0 | 0 | 0 | 0 | 0 |  | 0 | 0 | 0 | 0 | 0 | 0 | 0 | 0 | 0 | 0 | 0 | 0 | 0 | 0 | 0 | 0 | 0 | 0 |  | 0 | 0 | # | 182 | 0.160693 | 292.4612 | 35339.49 | 194.173 | 0 | 115.4467 | 177.0145 | 0 |  |  |  |  | 0 | 0 | # | Magmatic Sulphide | Layered Intrusive | Stratabound Stratiform Reef-type | Eastern Limb Bushveld | C | # | [48 empty] | #
Tubatse (Eerste Geluk-Nooitverwacht) |  |  |  |  | Nkwe Pt |  |  | 0 | [20 empty] | 0 | [20 empty] | 102.58 | 0.05881503 | 0.2961022 | [5 empty] | 0.1513463 |  | 3.527976 | 2.313827 | 0.3641677 | [8 empty] | 0 | [20 empty] | 0 | [20 empty] | C |  | 0.1513463 | 0 | AR 2013 | # | 0.06033246 | 30.37416 | 0 | 0 | 0 | 0 | 0 | 0.1552511 | 0 | 361.8997 | 237.3524 | 37.35632 | 0 | 0 | 0 | 0 |  | 0 | 0 | 393.7064 | 1242.313 | 0 | 0 | 0 | 0 | 0 | 2035.962 | 0 | 10271.2 | 7909.941 | 2672.959 | 0 | 0 | 0 | 0 |  | 0 | 0 | 0 | 0 | 0 | 0 | 0 | 0 | 0 | 0 | 0 | 0 | 0 | 0 | 0 | 0 | 0 | 0 |  | 0 | 0 | 0 | 0 | 0 | 0 | 0 | 0 | 0 | 0 | 0 | 0 | 0 | 0 | 0 | 0 | 0 | 0 |  | 0 | 0 | # | 102.58 | 0.1513463 | 155.2511 | 24526.08 | 239.0923 | 0 | 0 | 155.2511 | 0 |  |  |  |  | 0 | 0 | # | Magmatic Sulphide | Layered Intrusive | Stratabound Stratiform Reef-type | Eastern Limb Bushveld | C | # | [48 empty] | #
Twickenham |  |  |  |  | Anglo American Pt |  |  | 103 | 0.05819417 | 0.2095917 | [5 empty] | 0.1922913 |  | 2.726187 | 2.291299 | 0.3392724 |  |  | 8.922195 | [5 empty] | 232.7 | 0.05250967 | 0.191003 | [5 empty] | 0.1837645 |  | 2.699193 | 2.390627 | 0.3640034 |  |  | 10.51682 | [5 empty] | 313.9 | 0.06167251 | 0.2387811 | [5 empty] | 0.1975088 |  | 2.809718 | 2.193279 | 0.310939 |  |  | 7.94645 | [5 empty] | 0 | [20 empty] | 0 | [20 empty] | C |  | 0.191758 | 0 | ResV-ResC 2018 | # | 0.37572 | 140.98773 | 0 | 0 | 0 | 0 | 0 | 1.24566 | 0 | 1790.869924 | 1480.772973 | 217.252373 | 0 | 0 | 58.6064 | 0 |  | 0 | 0 | 2451.804 | 5766.443 | 0 | 0 | 0 | 0 | 0 | 16335.58524 | 0 | 50827.31 | 49347.83 | 15545.07 | 0 | 0 | 16351.19 | 0 |  | 0 | 0 | 0 | 0 | 0 | 0 | 0 | 0 | 0 | 0 | 0 | 0 | 0 | 0 | 0 | 0 | 0 | 0 |  | 0 | 0 | 0 | 0 | 0 | 0 | 0 | 0 | 0 | 0 | 0 | 0 | 0 | 0 | 0 | 0 | 0 | 0 |  | 0 | 0 | # | 649.6 | 0.191758 | 1245.66 | 156625.2 | 241.1103 | 198.06 | 427.62 | 619.98 | 0 |  |  |  |  | 0 | 0 | # | Magmatic Sulphide | Layered Intrusive | Stratabound Stratiform Reef-type | Eastern Limb Bushveld | C | # | [48 empty] | #
Two Rivers |  |  |  |  | African Rainbow Mins, Impala Pt |  |  | 13.11 | 0.01 | 0.0495 | [5 empty] | 0.04 |  | 2.5465 | 1.5785 | 0.4785 | 0.638 | 0.2035 | [6 empty] | 155.06 | 0.04385786 | 0.126323 | [5 empty] | 0.08836837 |  | 2.215017 | 1.299534 | 0.304593 | 0.4470501 | 0.1269399 | [6 empty] | 185.09 | 0.05525366 | 0.1590212 | [5 empty] | 0.09656708 |  | 2.331118 | 1.344634 | 0.2856017 | 0.4366906 | 0.1179127 | [6 empty] | 8.29 | 0.01 | 0.03249 | [5 empty] | 0.04 |  | 1.67143 | 1.03607 | 0.31407 | 0.41876 | 0.13357 | [6 empty] | 62.68 | 0.01 | 0.0349 | [5 empty] | 0.04 |  | 1.32969 | 1.33318 | 0.2792 | 0.39437 | 0.12215 | [6 empty] | C |  | 0.09086905 | 0 | ResV-ResC 2018 | # | 0.171586 | 49.6698171 | 0 | 0 | 0 | 0 | 0 | 0.321004 | 0 | 808.3117997 | 471.0782053 | 106.3653453 | 158.5108204 | 44.1756503 | 0 | 0 |  | 0 | 0 | 1119.704 | 2031.511 | 0 | 0 | 0 | 0 | 0 | 4209.646456 | 0 | 22940.98 | 15699.02 | 7610.765 | 1245.712 | 1837.011 | 0 | 0 |  | 0 | 0 | 0.007097 | 2.4568741 | 0 | 0 | 0 | 0 | 0 | 0.028388 | 0 | 97.2011239 | 92.1527427 | 20.1038963 | 28.190632 | 8.7636573 | 0 | 0 |  | 0 | 0 | 46.3123 | 100.4869 | 0 | 0 | 0 | 0 | 0 | 372.280232 | 0 | 2758.699 | 3071.057 | 1438.495 | 221.5457 | 364.4301 | 0 | 0 |  | 0 | 0 | # | 353.26 | 0.09086905 | 321.004 | 56694.35 | 160.489 | 5.244 | 137.024 | 178.736 | 70.97 | 0.04 | 28.388 | 8373.306 | 117.9837 | 3.316 | 25.072 | # | Magmatic Sulphide | Layered Intrusive | Stratabound Stratiform Reef-type | Eastern Limb Bushveld | C | # | [48 empty] | #
Union North/South |  |  |  |  | Siyanda Resources |  |  | 108 | 0.02575163 | 0.07271446 | [5 empty] | 0.1467538 |  | 3.3198 | 1.611479 | 0.526519 | [8 empty] | 87.52941 | 0.03717742 | 0.1019841 | [5 empty] | 0.173414 |  | 3.478098 | 1.660234 | 0.4836949 | [8 empty] | 60.70588 | 0.0305814 | 0.08109581 | [5 empty] | 0.1580233 |  | 3.346247 | 1.615825 | 0.510173 | [8 empty] | 35.52941 | 0.01238411 | 0.02702854 | [5 empty] | 0.1155629 |  | 2.595906 | 1.29256 | 0.4902441 | [8 empty] | 7.294118 | 0.01967742 | 0.04515806 | [5 empty] | 0.1325806 |  | 2.445226 | 1.196092 | 0.4099277 | [8 empty] | C |  | 0.1585308 | 0 | ResV-ResC 2017 | # | 0.07891765 | 21.70276 | 0 | 0 | 0 | 0 | 0 | 0.4062118 | 0 | 866.1112 | 417.4492 | 130.1721 | 0 | 0 | 0 | 0 |  | 0 | 0 | 514.9863 | 887.6499 | 0 | 0 | 0 | 0 | 0 | 5327.061 | 0 | 24581.4 | 13911.8 | 9314.211 | 0 | 0 | 0 | 0 |  | 0 | 0 | 0.005835294 | 1.289696 | 0 | 0 | 0 | 0 | 0 | 0.05072941 | 0 | 110.0668 | 54.64834 | 20.40815 | 0 | 0 | 0 | 0 |  | 0 | 0 | 38.07889 | 52.749 | 0 | 0 | 0 | 0 | 0 | 665.2655 | 0 | 3123.844 | 1821.195 | 1460.265 | 0 | 0 | 0 | 0 |  | 0 | 0 | # | 256.2353 | 0.1585308 | 406.2118 | 54537.11 | 212.84 | 158.4941 | 151.7882 | 95.92941 | 42.82353 | 0.1184615 | 50.72941 | 7161.398 | 167.2304 | 41.05882 | 9.670588 | # | Magmatic Sulphide | Layered Intrusive | Stratabound Stratiform Reef-type | Western Limb Bushveld | C | # | [48 empty] | #
Witkleifontein |  |  |  |  | Sedibelo Pt Mines, Moepi |  |  | 0 | [20 empty] | 0 | [20 empty] | 16.3 | 0.02 | 0.11 | [5 empty] | 0.05 |  | 2.96 | 1.36 | 0.35 | [8 empty] | 0 | [20 empty] | 0 | [20 empty] | C |  | 0.05 | 0 | Website (21 Oct 2019) | # | 0.00326 | 1.793 | 0 | 0 | 0 | 0 | 0 | 0.00815 | 0 | 48.248 | 22.168 | 5.705 | 0 | 0 | 0 | 0 |  | 0 | 0 | 21.27350816 | 73.33428 | 0 | 0 | 0 | 0 | 0 | 106.8791 | 0 | 1369.343 | 738.7646 | 408.2102 | 0 | 0 | 0 | 0 |  | 0 | 0 | 0 | 0 | 0 | 0 | 0 | 0 | 0 | 0 | 0 | 0 | 0 | 0 | 0 | 0 | 0 | 0 |  | 0 | 0 | 0 | 0 | 0 | 0 | 0 | 0 | 0 | 0 | 0 | 0 | 0 | 0 | 0 | 0 | 0 | 0 |  | 0 | 0 | # | 16.3 | 0.05 | 8.15 | 2717.805 | 166.7365 | 0 | 0 | 8.15 | 0 |  |  |  |  | 0 | 0 | # | Magmatic Sulphide | Layered Intrusive | Stratabound Stratiform Reef-type | Western Limb Bushveld | C | # | [48 empty] | #
Zondereinde (Northam) |  |  |  |  | Northam Pt |  |  | 13.22 | 0.03226475 | 0.0822734 | [5 empty] | 0.132056 |  | 3.296044 | 1.687166 | 0.4865893 |  |  | 14.83372 | [5 empty] | 120.7 | 0.03808732 | 0.100278 | [5 empty] | 0.1367369 |  | 3.541448 | 1.77754 | 0.4754082 |  |  | 12.74028 | [5 empty] | 414.97 | 0.04134248 | 0.1071165 | [5 empty] | 0.1393538 |  | 3.61861 | 1.802463 | 0.4671936 |  |  | 11.56993 | [5 empty] | 14.14 | 0.03365983 | 0.06927571 | [5 empty] | 0.1331775 |  | 2.756193 | 1.409412 | 0.4049855 |  |  | 14.19627 | [5 empty] | 78.78 | 0.03710015 | 0.07455509 | [5 empty] | 0.1359433 |  | 2.782828 | 1.409355 | 0.3905008 |  |  | 12.92241 | [5 empty] | C |  | 0.1386025 | 0 | AR 2018 | # | 0.2217957 | 57.6413326 | 0 | 0 | 0 | 0 | 0 | 0.7607755 | 0 | 1972.641 | 984.8215559 | 257.6857901 | 0 | 0 | 65.35026 | 0 |  | 0 | 0 | 1447.354 | 2357.549 | 0 | 0 | 0 | 0 | 0 | 9976.809907 | 0 | 55986.22 | 32819.89 | 18438.21 | 0 | 0 | 18232.72 | 0 |  | 0 | 0 | 0.033987 | 6.8530084 | 0 | 0 | 0 | 0 | 0 | 0.1259274 | 0 | 258.2037548 | 130.9580892 | 36.4901476 | 0 | 0 | 12.18763 | 0 |  | 0 | 0 | 221.7861 | 280.2902 | 0 | 0 | 0 | 0 | 0 | 1651.412 | 0 | 7328.171 | 4364.273 | 2610.982 | 0 | 0 | 3400.348 | 0 |  | 0 | 0 | # | 548.89 | 0.1386025 | 760.7755 | 139258.8 | 253.7098 | 17.4578 | 165.0414 | 578.2763 | 92.92 | 0.1355224 | 125.9274 | 19857.26 | 213.7028 | 18.8313 | 107.0961 | # | Magmatic Sulphide | Layered Intrusive | Stratabound Stratiform Reef-type | Western Limb Bushveld | C | # | [48 empty] | #
Zondernaam |  |  |  |  | Sibanye-Stillwater, Bakgaga Pt |  |  | 0 | [20 empty] | 0 | [20 empty] | 77.42 | 0.06435283 | 0.2466104 | [5 empty] | 0.158616 |  | 3.364369 | 2.373795 | 0.4041851 | [8 empty] | 0 | [20 empty] | 0 | [20 empty] | C |  | 0.158616 | 0 | ResV-ResC 2018 | # | 0.04982196 | 19.09258 | 0 | 0 | 0 | 0 | 0 | 0.1228005 | 0 | 260.4694 | 183.7792 | 31.29201 | 0 | 0 | 0 | 0 |  | 0 | 0 | 325.119 | 780.8925 | 0 | 0 | 0 | 0 | 0 | 1610.406 | 0 | 7392.474 | 6124.576 | 2239.039 | 0 | 0 | 0 | 0 |  | 0 | 0 | 0 | 0 | 0 | 0 | 0 | 0 | 0 | 0 | 0 | 0 | 0 | 0 | 0 | 0 | 0 | 0 |  | 0 | 0 | 0 | 0 | 0 | 0 | 0 | 0 | 0 | 0 | 0 | 0 | 0 | 0 | 0 | 0 | 0 | 0 |  | 0 | 0 | # | 77.42 | 0.158616 | 122.8005 | 18472.51 | 238.6012 | 0 | 0 | 122.8005 | 0 |  |  |  |  | 0 | 0 | # | Magmatic Sulphide | Layered Intrusive | Stratabound Stratiform Reef-type | Eastern Limb Bushveld | C | # | [48 empty] | #
Platreef (Flatreef-Turfspruit) | Deposit |  |  |  | Ivanhoe Mines |  |  | 0 | [20 empty] | 346 | 0.16 | 0.28 | [5 empty] | 0.32 |  | 1.68 | 1.7 | 0.11 | [8 empty] | 506 | 0.16 | 0.26 | [5 empty] | 0.31 |  | 1.42 | 1.46 | 0.1 | [8 empty] | 0 | [20 empty] | 124.7 | 0.17 | 0.3 | [5 empty] | 0.34 |  | 1.95 | 2.01 | 0.14 | [8 empty] | C |  | 0.314061 | 0 | AIF 2018 | # | 1.3632 | 228.44 | 0 | 0 | 0 | 0 | 0 | 2.6758 | 0 | 1299.8 | 1326.96 | 88.66 | 0 | 0 | 0 | 0 |  | 0 | 0 | 8895.72 | 9343.269 | 0 | 0 | 0 | 0 | 0 | 35090.4412 | 0 | 36890.08 | 44221.9 | 6343.894 | 0 | 0 | 0 | 0 |  | 0 | 0 | 0.21199 | 37.41 | 0 | 0 | 0 | 0 | 0 | 0.42398 | 0 | 243.165 | 250.647 | 17.458 | 0 | 0 | 0 | 0 |  | 0 | 0 | 1383.365 | 1530.081 | 0 | 0 | 0 | 0 | 0 | 5560.07372 | 0 | 6901.351 | 8352.993 | 1249.173 | 0 | 0 | 0 | 0 |  | 0 | 0 | # | 852 | 0.314061 | 2675.8 | 140785.3 | 165.241 | 0 | 1107.2 | 1568.6 | 124.7 | 0.34 | 423.98 | 24977.04 | 200.297 | 0 | 423.98 | # | Magmatic Sulphide | Layered Intrusive | Stratabound Stratiform Reef-type | Platreef | C | # | [48 empty] | #
Akanani | Deposit |  |  |  | Lonmin |  |  | 0 | [20 empty] | 151.9 | 0.1279921 | 0.2414843 | [5 empty] | 0.2379789 |  | 1.729208 | 2.041344 | 0.1516502 | [8 empty] | 81.2 | 0.09933498 | 0.198254 | [5 empty] | 0.1780049 |  | 1.418354 | 1.66235 | 0.1245182 | [8 empty] | 0 | [20 empty] | 0 | [20 empty] | C |  | 0.2170871 | 0 | ResV-ResC 2018 | # | 0.27508 | 52.7796893 | 0 | 0 | 0 | 0 | 0 | 0.50603 | 0 | 377.8370409 | 445.0629776 | 33.1465411 | 0 | 0 | 0 | 0 |  | 0 | 0 | 1795.066 | 2158.706 | 0 | 0 | 0 | 0 | 0 | 6636.07742 | 0 | 10723.53 | 14832.05 | 2371.736 | 0 | 0 | 0 | 0 |  | 0 | 0 | 0 | 0 | 0 | 0 | 0 | 0 | 0 | 0 | 0 | 0 | 0 | 0 | 0 | 0 | 0 | 0 |  | 0 | 0 | 0 | 0 | 0 | 0 | 0 | 0 | 0 | 0 | 0 | 0 | 0 | 0 | 0 | 0 | 0 | 0 |  | 0 | 0 | # | 233.1 | 0.2170871 | 506.03 | 38517.16 | 165.2388 | 0 | 361.49 | 144.54 | 0 |  |  |  |  | 0 | 0 | # | Magmatic Sulphide | Layered Intrusive | Stratabound Stratiform Reef-type | Platreef | C | # | [48 empty] | #
Rooipoort | Deposit |  |  |  | unknown |  |  | 0 | [20 empty] | 0 | [20 empty] | 18.128 | 0.1141119 | 0.08527968 | [5 empty] | 0.1852797 |  | 0.4700491 | 0.7357899 | [9 empty] | 0 | [20 empty] | 0 | [20 empty] | C |  | 0.1852797 | 0 | Tech Rep (2005-12) | # | 0.0206862 | 1.54595 | 0 | 0 | 0 | 0 | 0 | 0.0335875 | 0 | 8.52105 | 13.3384 | 0 | 0 | 0 | 0 | 0 |  | 0 | 0 | 134.9902 | 63.22985 | 0 | 0 | 0 | 0 | 0 | 440.466475 | 0 | 241.8389 | 444.5118 | 0 | 0 | 0 | 0 | 0 |  | 0 | 0 | 0 | 0 | 0 | 0 | 0 | 0 | 0 | 0 | 0 | 0 | 0 | 0 | 0 | 0 | 0 | 0 |  | 0 | 0 | 0 | 0 | 0 | 0 | 0 | 0 | 0 | 0 | 0 | 0 | 0 | 0 | 0 | 0 | 0 | 0 |  | 0 | 0 | # | 18.128 | 0.1852797 | 33.5875 | 1325.037 | 73.09341 | 0 | 0 | 33.5875 | 0 |  |  |  |  | 0 | 0 | # | Magmatic Sulphide | Layered Intrusive | Stratabound Stratiform Reef-type | Platreef | C | # | [48 empty] | #
War Springs (Oorlogsfontein) | Deposit |  |  |  | Sedibelo, Wesizwe Pt, etc |  |  | 0 | [20 empty] | 0 | [20 empty] | 313.1067 | 0.1 | 0.0777 | [5 empty] | 0.13 |  | 0.2553 | 0.777 | [9 empty] | 0 | [20 empty] | 0 | [20 empty] | C |  | 0.13 | 0 | AR 2017 | # | 0.3131067 | 24.328388 | 0 | 0 | 0 | 0 | 0 | 0.4070387 | 0 | 79.936132 | 243.28388 | 0 | 0 | 0 | 0 | 0 |  | 0 | 0 | 2043.214 | 995.0389 | 0 | 0 | 0 | 0 | 0 | 5337.905 | 0 | 2268.695 | 8107.611 | 0 | 0 | 0 | 0 | 0 |  | 0 | 0 | 0 | 0 | 0 | 0 | 0 | 0 | 0 | 0 | 0 | 0 | 0 | 0 | 0 | 0 | 0 | 0 |  | 0 | 0 | 0 | 0 | 0 | 0 | 0 | 0 | 0 | 0 | 0 | 0 | 0 | 0 | 0 | 0 | 0 | 0 |  | 0 | 0 | # | 313.1067 | 0.13 | 407.0387 | 18752.46 | 59.89162 | 0 | 0 | 407.0387 | 0 |  |  |  |  | 0 | 0 | # | Magmatic Sulphide | Layered Intrusive | Stratabound Stratiform Reef-type | Platreef | C | # | [48 empty] | #
Loskop JV (Rietfontein/De Wagendrift) | Deposit |  |  |  | Lonmin, Sedibelo Pt Mines |  |  | 0 | [20 empty] | 0 | [20 empty] | 9.7 | 0.08356275 | 0.27 | [5 empty] | 0.194251 |  | 2.549757 | 1.222065 | [9 empty] | 0 | [20 empty] | 0 | [20 empty] | C |  | 0.194251 | 0 | ResV-ResC 2018 | # | 0.008105587 | 2.619 | 0 | 0 | 0 | 0 | 0 | 0.01884235 | 0 | 24.73264 | 11.85403 | 0 | 0 | 0 | 0 | 0 |  | 0 | 0 | 52.89395 | 107.1179 | 0 | 0 | 0 | 0 | 0 | 247.0986 | 0 | 701.9458 | 395.0441 | 0 | 0 | 0 | 0 | 0 |  | 0 | 0 | 0 | 0 | 0 | 0 | 0 | 0 | 0 | 0 | 0 | 0 | 0 | 0 | 0 | 0 | 0 | 0 |  | 0 | 0 | 0 | 0 | 0 | 0 | 0 | 0 | 0 | 0 | 0 | 0 | 0 | 0 | 0 | 0 | 0 | 0 |  | 0 | 0 | # | 9.7 | 0.194251 | 18.84235 | 1504.1 | 155.0619 | 0 | 0 | 18.84235 | 0 |  |  |  |  | 0 | 0 | # | Magmatic Sulphide | Layered Intrusive | Stratabound Stratiform Reef-type | Eastern Limb Bushveld | C | # | [48 empty] | #
Nkomati | Operating |  |  |  | African Rainbow Min, Norilsk Nickel |  |  | 78.11 | 0.13 | 0.09343642 | [5 empty] | 0.33 | 0.02 | 0.207612 | 0.5255152 | 0.09343642 |  |  | 3.095306 | [5 empty] | 94.09 | 0.15 | 0.1234364 | [5 empty] | 0.37 | 0.02 | 0.207612 | 0.5255152 | 0.1234364 |  |  | 3.095306 | [5 empty] | 46.35 | 0.1308738 | 0.1184364 | [5 empty] | 0.4013592 | 0.02 | 0.207612 | 0.5255152 | 0.1184364 |  |  | 6.219417 | [5 empty] | 54.01 | 0.1093446 | 0.07343642 | [5 empty] | 0.2986225 | 0.01987965 | 0.207612 | 0.5255152 | 0.07343642 |  |  | 4.559329 | [5 empty] | 30.45 | 0.13 | 0.08343642 | [5 empty] | 0.33 | 0.02 | 0.207612 | 0.5255152 | 0.08343642 | [8 empty] | C | C | 0.3623546 | 0.02 | ResV-ResC 2018 | # | 0.303338 | 24.40198 | 0 | 0 | 0 | 0 | 0 | 0.791926 | 0.04371 | 45.3736 | 114.8513 | 24.40198 | 0 | 0 | 8.212817 | 0 |  | 0 | 0 | 1979.467 | 998.0488 | 0 | 0 | 0 | 0 | 0 | 10385.32 | 3174.199 | 1287.764 | 3827.504 | 1746.036 | 0 | 0 | 2291.376 | 0 |  | 0 | 0 | 0.098642 | 6.50694 | 0 | 0 | 0 | 0 | 0 | 0.261771 | 0.016827 | 17.53491 | 44.38501 | 6.50694 | 0 | 0 | 2.462494 | 0 |  | 0 | 0 | 643.6998 | 266.1359 | 0 | 0 | 0 | 0 | 0 | 3432.864894 | 1221.969 | 497.6644 | 1479.163 | 465.5914 | 0 | 0 | 687.0358 | 0 |  | 0 | 0 | # | 218.55 | 0.3623546 | 791.926 | 25689.71 | 117.5462 | 257.763 | 348.133 | 186.03 | 84.46 | 0.3099349 | 261.771 | 8694.124 | 102.9378 | 161.286 | 100.485 | # | Magmatic Sulphide | Layered Intrusive | Stratabound Stratiform Reef-type | Eastern Limb Bushveld | C | # | [48 empty] | #
Stillwater-East Boulder | Operating |  |  |  | Sibanye-Stillwater |  |  | 9 | 0.06961554 | 0.2994796 | [5 empty] | 0.1007628 |  | 3.89766 | 13.63567 | 0.106337 | [8 empty] | 55.4 | 0.06961554 | 0.2994796 | [5 empty] | 0.1007628 |  | 3.61699 | 12.65377 | 0.106337 | [8 empty] | 87.3 | 0.06961554 | 0.2994796 | [5 empty] | 0.1007628 |  | 3.635102 | 12.71713 | 0.106337 | [8 empty] | 6.3 | 0.06961554 | 0.2994796 | [5 empty] | 0.1007628 |  | 3.809446 | 13.32706 | 0.106337 | [8 empty] | 40.2 | 0.06961554 | 0.2994796 | [5 empty] | 0.1007628 |  | 3.821514 | 13.36928 | 0.106337 | [8 empty] | C |  | 0.1007628 | 0 | ResV-ResC 2018 | # | 0.1056068 | 45.43106 | 0 | 0 | 0 | 0 | 0 | 0.1528571 | 0 | 552.804525 | 1933.945475 | 16.13132 | 0 | 0 | 0 | 0 |  | 0 | 0 | 689.1493 | 1858.145 | 0 | 0 | 0 | 0 | 0 | 2004.569 | 0 | 15689.34 | 64450.13 | 1154.245 | 0 | 0 | 0 | 0 |  | 0 | 0 | 0.03237123 | 13.9258 | 0 | 0 | 0 | 0 | 0 | 0.04685469 | 0 | 177.624369 | 621.405631 | 4.944669 | 0 | 0 | 0 | 0 |  | 0 | 0 | 211.2422 | 569.5698 | 0 | 0 | 0 | 0 | 0 | 614.4525 | 0 | 5041.219 | 20708.79 | 353.8062 | 0 | 0 | 0 | 0 |  | 0 | 0 | # | 151.7 | 0.1007628 | 152.8571 | 85845.58 | 565.8904 | 9.068651 | 55.82258 | 87.96591 | 46.5 | 0.1007628 | 46.85469 | 27499.08 | 591.3781 | 6.348055 | 40.50664 | # | Magmatic Sulphide | Layered Intrusive | Stratabound Stratiform Reef-type |  | C | # | [48 empty] | #
Unki Main Sulphide Zone |  |  |  |  | Anglo American Pt |  |  | 38.7 | 0.14 | 0.29925 | [5 empty] | 0.22 |  | 1.93515 | 1.58802 | 0.16359 | [8 empty] | 138.9 | 0.14 | 0.31575 | [5 empty] | 0.22 |  | 2.04185 | 1.67558 | 0.17261 | [8 empty] | 47.4 | 0.14 | 0.31725 | [5 empty] | 0.22 |  | 2.05155 | 1.68354 | 0.17343 | [8 empty] | 25.4 | 0.14 | 0.25125 | [5 empty] | 0.22 |  | 1.62475 | 1.3333 | 0.13735 | [8 empty] | 27 | 0.14 | 0.2445 | [5 empty] | 0.22 |  | 1.5811 | 1.29748 | 0.13366 | [8 empty] | C |  | 0.22 | 0 | ResV-ResC 2018 | # | 0.315 | 70.4763 | 0 | 0 | 0 | 0 | 0 | 0.495 | 0 | 455.74674 | 373.994232 | 38.527044 | 0 | 0 | 0 | 0 |  | 0 | 0 | 2055.56904 | 2882.503 | 0 | 0 | 0 | 0 | 0 | 6491.43 | 0 | 12934.71 | 12463.63 | 2756.728 | 0 | 0 | 0 | 0 |  | 0 | 0 | 0.07336 | 12.98325 | 0 | 0 | 0 | 0 | 0 | 0.11528 | 0 | 83.95835 | 68.89778 | 7.09751 | 0 | 0 | 0 | 0 |  | 0 | 0 | 478.7192 | 531.0191 | 0 | 0 | 0 | 0 | 0 | 1511.78192 | 0 | 2382.851 | 2296.068 | 507.8485 | 0 | 0 | 0 | 0 |  | 0 | 0 | # | 225 | 0.22 | 495 | 39584.57 | 175.9314 | 85.14 | 305.58 | 104.28 | 52.4 | 0.22 | 115.28 | 7708.288 | 147.1047 | 55.88 | 59.4 | # | Magmatic Sulphide | Layered Intrusive | Stratabound Stratiform Reef-type |  | C | # | [48 empty] | #
Mimosa |  |  |  |  | Sibanye-Stillwater, Impala Pt |  |  | 28.4 | 0.11 | 0.2886 | [5 empty] | 0.14 | 0.05 | 1.7862 | 1.3923 | 0.1521 | 0.156 | 0.1248 | [6 empty] | 15.4 | 0.11 | 0.2812 | [5 empty] | 0.14 | 0.05 | 1.7404 | 1.3566 | 0.1482 | 0.152 | 0.1216 | [6 empty] | 13.4 | 0.11 | 0.2688299 | [5 empty] | 0.14 | 0.05 | 1.663839 | 1.296922 | 0.1416806 | 0.1453134 | 0.1162507 | [6 empty] | 10.9 | 0.11 | 0.2738 | [5 empty] | 0.14 | 0.05 | 1.6946 | 1.3209 | 0.1443 | 0.148 | 0.1184 | [6 empty] | 5.6 | 0.11 | 0.2664 | [5 empty] | 0.14 | 0.05 | 1.6488 | 1.2852 | 0.1404 | 0.144 | 0.1152 | [6 empty] | C | C | 0.14 | 0.05 | ResV-ResC 2018 | # | 0.06292 | 16.12904 | 0 | 0 | 0 | 0 | 0 | 0.08008 | 0.0286 | 99.82568 | 77.81172 | 8.50044 | 8.7184 | 6.97472 | 0 | 0 |  | 0 | 0 | 410.5918 | 659.6829 | 0 | 0 | 0 | 0 | 0 | 1050.16912 | 2076.918 | 2833.188 | 2593.132 | 608.2324 | 68.51653 | 290.0385 | 0 | 0 |  | 0 | 0 | 0.01815 | 4.47626 | 0 | 0 | 0 | 0 | 0 | 0.0231 | 0.00825 | 27.70442 | 21.59493 | 2.35911 | 2.4196 | 1.93568 | 0 | 0 |  | 0 | 0 | 118.4399304 | 183.0805 | 0 | 0 | 0 | 0 | 0 | 302.9334 | 599.111073 | 786.2889 | 719.6667 | 168.8015 | 19.01526 | 80.49379 | 0 | 0 |  | 0 | 0 | # | 57.2 | 0.14 | 80.08 | 10590.47 | 185.1481 | 39.76 | 21.56 | 18.76 | 16.5 | 0.14 | 23.1 | 2977.831 | 180.4746 | 15.26 | 7.84 | # | Magmatic Sulphide | Layered Intrusive | Stratabound Stratiform Reef-type |  | C | # | [48 empty] | #
Zimplats |  |  |  |  | Impala Platinum |  |  | 181.1 | 0.07781336 | 0.252749 | [5 empty] | 0.114688 |  | 1.739508 | 1.382686 | 0.144959 | 0.1300914 | 0.06318724 | [6 empty] | 613.4 | 0.09414411 | 0.2541773 | [5 empty] | 0.1218112 |  | 1.749338 | 1.390499 | 0.1457782 | 0.1308266 | 0.06354433 | [6 empty] | 207.3 | 0.09223348 | 0.2483394 | [5 empty] | 0.1222335 |  | 1.709159 | 1.358563 | 0.14243 | 0.1278218 | 0.06208485 | [6 empty] | 93.4 | 0.07 | 0.22712 | [5 empty] | 0.1 |  | 1.56312 | 1.24248 | 0.13026 | 0.1169 | 0.05678 | [6 empty] | 132.9 | 0.07 | 0.22984 | [5 empty] | 0.1 |  | 1.58184 | 1.25736 | 0.13182 | 0.1183 | 0.05746 | [6 empty] | C |  | 0.1206109 | 0 | ResV-ResC 2018 | # | 0.9096 | 253.165972 | 0 | 0 | 0 | 0 | 0 | 1.20828 | 0 | 1742.377572 | 1384.966788 | 145.198131 | 130.306015 | 63.291493 | 0 | 0 |  | 0 | 0 | 5935.7 | 10354.57 | 0 | 0 | 0 | 0 | 0 | 15845.38392 | 0 | 49451.03 | 46155.02 | 10389.37 | 1024.054 | 2631.929 | 0 | 0 |  | 0 | 0 | 0.15841 | 51.758744 | 0 | 0 | 0 | 0 | 0 | 0.2263 | 0 | 356.221944 | 283.150776 | 29.685162 | 26.64053 | 12.939686 | 0 | 0 |  | 0 | 0 | 1033.723 | 2116.949 | 0 | 0 | 0 | 0 | 0 | 2967.6982 | 0 | 10110.06 | 9436.204 | 2124.064 | 209.3637 | 538.0871 | 0 | 0 |  | 0 | 0 | # | 1001.8 | 0.1206109 | 1208.28 | 141787.1 | 141.5323 | 207.7 | 747.19 | 253.39 | 226.3 | 0.1 | 226.3 | 28536.15 | 126.0988 | 93.4 | 132.9 | # | Magmatic Sulphide | Layered Intrusive | Stratabound Stratiform Reef-type |  | C | # | [48 empty] | #
Bokai North/South (Todal) |  |  |  |  | ERG |  |  | 0 | [20 empty] | 40.17 | 0.18 | 0.4 | [5 empty] | 0.22 |  | 1.86 | 1.42 | 0.13 | [8 empty] | 41.61 | 0.17 | 0.37 | [5 empty] | 0.21 |  | 1.74 | 1.23 | 0.13 | [8 empty] | 0 | [20 empty] | 0 | [20 empty] | C |  | 0.214912 | 0 | media (9 July 2009) | # | 0.143043 | 31.4637 | 0 | 0 | 0 | 0 | 0 | 0.175755 | 0 | 147.1176 | 108.2217 | 10.6314 | 0 | 0 | 0 | 0 |  | 0 | 0 | 933.4437 | 1286.875 | 0 | 0 | 0 | 0 | 0 | 2304.85107 | 0 | 4175.396 | 3606.566 | 760.7091 | 0 | 0 | 0 | 0 |  | 0 | 0 | 0 | 0 | 0 | 0 | 0 | 0 | 0 | 0 | 0 | 0 | 0 | 0 | 0 | 0 | 0 | 0 |  | 0 | 0 | 0 | 0 | 0 | 0 | 0 | 0 | 0 | 0 | 0 | 0 | 0 | 0 | 0 | 0 | 0 | 0 |  | 0 | 0 | # | 81.78 | 0.214912 | 175.755 | 13067.84 | 159.7926 | 0 | 88.374 | 87.381 | 0 |  |  |  |  | 0 | 0 | # | Magmatic Sulphide | Layered Intrusive | Stratabound Stratiform Reef-type |  | C | # | [48 empty] | #
Chironde |  |  |  |  | ERG |  |  | 0 | [20 empty] | 0 | [20 empty] | 9.54 | 0.13 | 0.32 | [5 empty] | 0.15 |  | 1.92 | 1.28 | 0.15 | [8 empty] | 0 | [20 empty] | 0 | [20 empty] | C |  | 0.15 | 0 | media (9 July 2009) | # | 0.012402 | 3.0528 | 0 | 0 | 0 | 0 | 0 | 0.01431 | 0 | 18.3168 | 12.2112 | 1.431 | 0 | 0 | 0 | 0 |  | 0 | 0 | 80.93069 | 124.8605 | 0 | 0 | 0 | 0 | 0 | 187.66134 | 0 | 519.8555 | 406.9471 | 102.3924 | 0 | 0 | 0 | 0 |  | 0 | 0 | 0 | 0 | 0 | 0 | 0 | 0 | 0 | 0 | 0 | 0 | 0 | 0 | 0 | 0 | 0 | 0 |  | 0 | 0 | 0 | 0 | 0 | 0 | 0 | 0 | 0 | 0 | 0 | 0 | 0 | 0 | 0 | 0 | 0 | 0 |  | 0 | 0 | # | 9.54 | 0.15 | 14.31 | 1422.648 | 149.1245 | 0 | 0 | 14.31 | 0 |  |  |  |  | 0 | 0 | # | Magmatic Sulphide | Layered Intrusive | Stratabound Stratiform Reef-type |  | C | # | [48 empty] | #
Limpopo-Baobab/Doornvlei/Dwaalkop/Zebedelia |  |  |  |  | Lonmin, Northam Pt |  |  | 1.8 | 0.1 | 0.2564195 | [5 empty] | 0.155 |  | 2.143368 | 1.569187 | 0.1860255 | [8 empty] | 83.6 | 0.09703349 | 0.2955067 | [5 empty] | 0.1505502 |  | 2.298028 | 1.75841 | 0.1816915 | [8 empty] | 89.4 | 0.09785235 | 0.267535 | [5 empty] | 0.1517785 |  | 2.048635 | 1.582708 | 0.1584382 | [8 empty] | 0 | [20 empty] | 0 | [20 empty] | C |  | 0.1512243 | 0 | ResV-ResC 2018 | # | 0.1704 | 49.0835475 | 0 | 0 | 0 | 0 | 0 | 0.26434 | 0 | 379.1211586 | 291.3216646 | 29.6886293 | 0 | 0 | 0 | 0 |  | 0 | 0 | 1111.965 | 2007.533 | 0 | 0 | 0 | 0 | 0 | 3466.55476 | 0 | 10759.97 | 9708.505 | 2124.312 | 0 | 0 | 0 | 0 |  | 0 | 0 | 0 | 0 | 0 | 0 | 0 | 0 | 0 | 0 | 0 | 0 | 0 | 0 | 0 | 0 | 0 | 0 |  | 0 | 0 | 0 | 0 | 0 | 0 | 0 | 0 | 0 | 0 | 0 | 0 | 0 | 0 | 0 | 0 | 0 | 0 |  | 0 | 0 | # | 174.8 | 0.1512243 | 264.34 | 29178.84 | 166.927 | 2.79 | 125.86 | 135.69 | 0 |  |  |  |  | 0 | 0 | # | Magmatic Sulphide | Layered Intrusive | Uitkomst Complex | Eastern Limb Bushveld | C | # | [48 empty] | #
Weld Range (PGEs)-Parks Reef (Central-Western) | Deposit |  |  | OC | Podium Metals |  | F | 0 | [20 empty] | 0 | [20 empty] | 30.2 | 0.1262914 | 0.1156623 | [5 empty] | 0.09562914 |  | 0.5354305 | 0.4658278 | [9 empty] | 0 | [20 empty] | 0 | [20 empty] | C |  | 0.09562914 | 0 | media 5 March 2019 | # | 0.03814 | 3.493 | 0 | 0 | 0 | 0 | 0 | 0.02888 | 0 | 16.17 | 14.068 | 0 | 0 | 0 | 0 | 0 |  | 0 | 0 | 248.887 | 142.8648 | 0 | 0 | 0 | 0 | 0 | 378.73232 | 0 | 458.9264 | 468.8263 | 0 | 0 | 0 | 0 | 0 |  | 0 | 0 | 0 | 0 | 0 | 0 | 0 | 0 | 0 | 0 | 0 | 0 | 0 | 0 | 0 | 0 | 0 | 0 |  | 0 | 0 | 0 | 0 | 0 | 0 | 0 | 0 | 0 | 0 | 0 | 0 | 0 | 0 | 0 | 0 | 0 | 0 |  | 0 | 0 | # | 30.2 | 0.09562914 | 28.88 | 1698.237 | 56.23301 | 0 | 0 | 28.88 | 0 |  |  |  |  | 0 | 0 | # | Magmatic Sulphide | Layered Intrusive |  |  | C | # | [48 empty] | #
Pardoo-Highway | Deposit |  |  | UG | Caeneus Minerals |  | F | 0 | [20 empty] | 0 | [20 empty] | 50 | 0.1266 | [6 empty] | 0.3034 | 0.03 | [11 empty] | 0 | [20 empty] | 0 | [20 empty] | C | C | 0.3034 | 0.03 | WA MINEDEX | # | 0.0633 | 0 | 0 | 0 | 0 | 0 | 0 | 0.1517 | 0.015 | 0 | 0 | 0 | 0 | 0 | 0 | 0 |  | 0 | 0 | 413.0714928 | 0 | 0 | 0 | 0 | 0 | 0 | 1989.3938 | 1089.29286 | 0 | 0 | 0 | 0 | 0 | 0 | 0 |  | 0 | 0 | 0 | 0 | 0 | 0 | 0 | 0 | 0 | 0 | 0 | 0 | 0 | 0 | 0 | 0 | 0 | 0 |  | 0 | 0 | 0 | 0 | 0 | 0 | 0 | 0 | 0 | 0 | 0 | 0 | 0 | 0 | 0 | 0 | 0 | 0 |  | 0 | 0 | # | 50 | 0.3034 | 151.7 | 3491.758 | 69.83516 | 0 | 0 | 151.7 | 0 |  |  |  |  | 0 | 0 | # | Magmatic Sulphide | Layered Intrusive |  |  | C | # | [48 empty] | #
Savannah-Copernicus | C&M |  |  | UG | Panoramic Resources |  | F | 2.055 | 0.8282482 | [6 empty] | 1.559343 | 0.08138686 | [11 empty] | 8.052 | 0.7811426 | [6 empty] | 1.724382 | 0.1221212 | [11 empty] | 3.105 | 0.6172271 | [6 empty] | 1.528219 | 0.1098293 | [11 empty] | 1.365 | 0.66 | [6 empty] | 1.15 | 0.06 | [11 empty] | 6.844 | 1.28 | [6 empty] | 1.24 | 0.09914962 | [11 empty] | C | C | 1.652611 | 0.1128966 | AR 2018 | # | 0.099083 | 0 | 0 | 0 | 0 | 0 | 0 | 0.2183429 | 0.0149159 | 0 | 0 | 0 | 0 | 0 | 0 | 0 |  | 0 | 0 | 646.5776 | 0 | 0 | 0 | 0 | 0 | 0 | 2863.349 | 1083.186 | 0 | 0 | 0 | 0 | 0 | 0 | 0 |  | 0 | 0 | 0.0966122 | 0 | 0 | 0 | 0 | 0 | 0 | 0.1005631 | 0.0076048 | 0 | 0 | 0 | 0 | 0 | 0 | 0 |  | 0 | 0 | 630.4541 | 0 | 0 | 0 | 0 | 0 | 0 | 1318.784 | 552.257 | 0 | 0 | 0 | 0 | 0 | 0 | 0 |  | 0 | 0 | # | 13.212 | 1.652611 | 218.3429 | 4593.112 | 347.647 | 32.0445 | 138.8472 | 47.4512 | 8.209 | 1.225035 | 100.5631 | 2501.496 | 304.726 | 15.6975 | 84.8656 | # | Magmatic Sulphide | Layered Intrusive |  |  | C | # | [48 empty] | #
Panton | Deposit |  |  | UG | Panoramic Resources |  | F | 6.53 | 0.06369066 | 0.3156202 | [5 empty] | 0.2473813 |  | 2.101194 | 2.262435 | [9 empty] | 5.63 | 0.07667851 | 0.3053996 | [5 empty] | 0.2780284 |  | 2.418277 | 2.69579 | [9 empty] | 2.16 | 0.1077778 | 0.3022222 | [5 empty] | 0.3127778 |  | 1.855556 | 1.994444 | [9 empty] | 0 | [20 empty] | 0 | [20 empty] | C |  | 0.2692947 | 0 | AR 2018 | # | 0.010804 | 4.4332 | 0 | 0 | 0 | 0 | 0 | 0.038563 | 0 | 31.3437 | 34.259 | 0 | 0 | 0 | 0 | 0 |  | 0 | 0 | 70.50276 | 181.3193 | 0 | 0 | 0 | 0 | 0 | 505.715182 | 0 | 889.5765 | 1141.706 | 0 | 0 | 0 | 0 | 0 |  | 0 | 0 | 0 | 0 | 0 | 0 | 0 | 0 | 0 | 0 | 0 | 0 | 0 | 0 | 0 | 0 | 0 | 0 |  | 0 | 0 | 0 | 0 | 0 | 0 | 0 | 0 | 0 | 0 | 0 | 0 | 0 | 0 | 0 | 0 | 0 | 0 |  | 0 | 0 | # | 14.32 | 0.2692947 | 38.563 | 2788.82 | 194.75 | 16.154 | 15.653 | 6.756 | 0 |  |  |  |  | 0 | 0 | # | Magmatic Sulphide | Layered Intrusive |  |  | C | # | [48 empty] | #
Munni Munni | Deposit |  |  | UG | Artemis Resources; Platina Resources |  | F | 12.4 | 0.09 | 0.2 | [5 empty] | 0.07 |  | 1.1 | 1.4 | 0.1 | [8 empty] | 9.8 | 0.22 | 0.3 | [5 empty] | 0.11 |  | 1.1 | 1.6 | 0.1 | [8 empty] | 1.4 | 0.15 | 0.3 | [5 empty] | 0.09 |  | 1.1 | 1.6 | 0.1 | [8 empty] | 0 | [20 empty] | 0 | [20 empty] | C |  | 0.08779661 | 0 | AR 2016 | # | 0.03482 | 5.84 | 0 | 0 | 0 | 0 | 0 | 0.02072 | 0 | 25.96 | 35.28 | 2.36 | 0 | 0 | 0 | 0 |  | 0 | 0 | 227.2219 | 238.8579 | 0 | 0 | 0 | 0 | 0 | 271.72208 | 0 | 736.7799 | 1175.732 | 168.8652 | 0 | 0 | 0 | 0 |  | 0 | 0 | 0 | 0 | 0 | 0 | 0 | 0 | 0 | 0 | 0 | 0 | 0 | 0 | 0 | 0 | 0 | 0 |  | 0 | 0 | 0 | 0 | 0 | 0 | 0 | 0 | 0 | 0 | 0 | 0 | 0 | 0 | 0 | 0 | 0 | 0 |  | 0 | 0 | # | 23.6 | 0.08779661 | 20.72 | 2819.178 | 119.4567 | 8.68 | 10.78 | 1.26 | 0 |  |  |  |  | 0 | 0 | # | Magmatic Sulphide | Layered Intrusive |  |  | C | # | [48 empty] | #
Byro East | Deposit |  |  | UG | Athena Resources |  | F | 0 | [20 empty] | 0 | [20 empty] | 0.1 | [7 empty] | 1.4 | [12 empty] | 0 | [20 empty] | 0 | [20 empty] | C |  | 1.4 | 0 | WA MINEDEX | # | 0 | 0 | 0 | 0 | 0 | 0 | 0 | 0.0014 | 0 | 0 | 0 | 0 | 0 | 0 | 0 | 0 |  | 0 | 0 | 0 | 0 | 0 | 0 | 0 | 0 | 0 | 18.3596 | 0 | 0 | 0 | 0 | 0 | 0 | 0 | 0 |  | 0 | 0 | 0 | 0 | 0 | 0 | 0 | 0 | 0 | 0 | 0 | 0 | 0 | 0 | 0 | 0 | 0 | 0 |  | 0 | 0 | 0 | 0 | 0 | 0 | 0 | 0 | 0 | 0 | 0 | 0 | 0 | 0 | 0 | 0 | 0 | 0 |  | 0 | 0 | # | 0.1 | 1.4 | 1.4 | 18.3596 | 183.596 | 0 | 0 | 1.4 | 0 |  |  |  |  | 0 | 0 | # | Magmatic Sulphide | Layered Intrusive |  |  | C | # | [48 empty] | #
Gabanintha (Ni-Co-Cu zone only) | Deposit |  |  | OC | Australian Vanadium | Ti-V Magnetite | beneficiation | 0 | [20 empty] | 0 | [20 empty] | 14.3 | 0.0217 | [6 empty] | 0.0666 | 0.0208 | [11 empty] | 0 | [20 empty] | 0 | [20 empty] | C | C | 0.0666 | 0.0208 | media 28 Nov 2018 | # | 0.0031031 | 0 | 0 | 0 | 0 | 0 | 0 | 0.0095238 | 0.0029744 | 0 | 0 | 0 | 0 | 0 | 0 | 0 |  | 0 | 0 | 20.24964 | 0 | 0 | 0 | 0 | 0 | 0 | 124.8951132 | 215.9995 | 0 | 0 | 0 | 0 | 0 | 0 | 0 |  | 0 | 0 | 0 | 0 | 0 | 0 | 0 | 0 | 0 | 0 | 0 | 0 | 0 | 0 | 0 | 0 | 0 | 0 |  | 0 | 0 | 0 | 0 | 0 | 0 | 0 | 0 | 0 | 0 | 0 | 0 | 0 | 0 | 0 | 0 | 0 | 0 |  | 0 | 0 | # | 14.3 | 0.0666 | 9.5238 | 361.1443 | 25.25484 | 0 | 0 | 9.5238 | 0 |  |  |  |  | 0 | 0 | # | Magmatic Sulphide | Layered Intrusive |  | Fe-Ti-V Magnetite | C | # | [48 empty] | #
Mount Sholl | C&M |  |  | UG | Welcome Exploration |  | F | 0 | [20 empty] | 1.983 | 0.6735754 | [6 empty] | 0.5264246 | 0.04 | [11 empty] | 3.17 | 0.5517508 | [6 empty] | 0.4464669 | 0.04 |  | 0.4046625 | [9 empty] | 0 | [20 empty] | 0 | [20 empty] | C | C | 0.4772366 | 0.04 | WA MINEDEX | # | 0.0308475 | 0 | 0 | 0 | 0 | 0 | 0 | 0.024592 | 0.0020612 | 0 | 1.28278 | 0 | 0 | 0 | 0 | 0 |  | 0 | 0 | 201.2989 | 0 | 0 | 0 | 0 | 0 | 0 | 322.499488 | 149.6834 | 0 | 42.74957 | 0 | 0 | 0 | 0 | 0 |  | 0 | 0 | 0 | 0 | 0 | 0 | 0 | 0 | 0 | 0 | 0 | 0 | 0 | 0 | 0 | 0 | 0 | 0 |  | 0 | 0 | 0 | 0 | 0 | 0 | 0 | 0 | 0 | 0 | 0 | 0 | 0 | 0 | 0 | 0 | 0 | 0 |  | 0 | 0 | # | 5.153 | 0.4772366 | 24.592 | 716.2314 | 138.9931 | 0 | 10.439 | 14.153 | 0 |  |  |  |  | 0 | 0 | # | Magmatic Sulphide | Layered Intrusive |  |  | C | # | [48 empty] | #
Tati-Selkirk | C&M |  |  |  | Norilsk Nickel |  |  | 0 | [20 empty] | 124 | 0.27 | [6 empty] | 0.23 | [12 empty] | 11.3 | 0.3 | [6 empty] | 0.27 | [12 empty] | 0 | [20 empty] | 0 | [20 empty] | C |  | 0.2333407 | 0 | AR 2014 | # | 0.3687 | 0 | 0 | 0 | 0 | 0 | 0 | 0.31571 | 0 | 0 | 0 | 0 | 0 | 0 | 0 | 0 |  | 0 | 0 | 2405.995 | 0 | 0 | 0 | 0 | 0 | 0 | 4140.22094 | 0 | 0 | 0 | 0 | 0 | 0 | 0 | 0 |  | 0 | 0 | 0 | 0 | 0 | 0 | 0 | 0 | 0 | 0 | 0 | 0 | 0 | 0 | 0 | 0 | 0 | 0 |  | 0 | 0 | 0 | 0 | 0 | 0 | 0 | 0 | 0 | 0 | 0 | 0 | 0 | 0 | 0 | 0 | 0 | 0 |  | 0 | 0 | # | 135.3 | 0.2333407 | 315.71 | 6546.216 | 48.38297 | 0 | 285.2 | 30.51 | 0 |  |  |  |  | 0 | 0 | # | Magmatic Sulphide | Layered Intrusive |  |  | C | # | [48 empty] | #
Kenbridge | Deposit |  |  |  | Transition Metals Corp |  |  | 4.464 | 0.23 | [6 empty] | 0.42 | 0.01 | [11 empty] | 2.675 | 0.5 | [6 empty] | 0.96 | 0.02 | [11 empty] | 0.118 | 0.88 | [6 empty] | 1.38 | 0.003 | [11 empty] | 0 | [20 empty] | 0 | [20 empty] | C | C | 0.6346589 | 0.01357228 | AR 2011 | # | 0.0246806 | 0 | 0 | 0 | 0 | 0 | 0 | 0.0460572 | 0.00098494 | 0 | 0 | 0 | 0 | 0 | 0 | 0 |  | 0 | 0 | 161.0561 | 0 | 0 | 0 | 0 | 0 | 0 | 603.9941208 | 71.52587 | 0 | 0 | 0 | 0 | 0 | 0 | 0 |  | 0 | 0 | 0 | 0 | 0 | 0 | 0 | 0 | 0 | 0 | 0 | 0 | 0 | 0 | 0 | 0 | 0 | 0 |  | 0 | 0 | 0 | 0 | 0 | 0 | 0 | 0 | 0 | 0 | 0 | 0 | 0 | 0 | 0 | 0 | 0 | 0 |  | 0 | 0 | # | 7.257 | 0.6346589 | 46.0572 | 836.5761 | 115.2785 | 18.7488 | 25.68 | 1.6284 | 0 |  |  |  |  | 0 | 0 | # | Magmatic Sulphide | Layered Intrusive |  |  | C | # | [48 empty] | #
Samapleu | Deposit |  |  |  | Sama Resources, SODEMI |  |  | 0 | [20 empty] | 14.159 | 0.2 | 0.03 | [5 empty] | 0.24 | 0.02 | 0.11 | 0.29 | 0.01 | [8 empty] | 26.48 | 0.18 | 0.03 | [5 empty] | 0.24 | 0.01 | 0.09 | 0.31 | 0.01 | [8 empty] | 0 | [20 empty] | 0 | [20 empty] | C | C | 0.24 | 0.01348409 | Tech Rep (2015-12) | # | 0.075982 | 1.21917 | 0 | 0 | 0 | 0 | 0 | 0.0975336 | 0.0054798 | 3.94069 | 12.31491 | 0.40639 | 0 | 0 | 0 | 0 |  | 0 | 0 | 495.8294 | 49.86445 | 0 | 0 | 0 | 0 | 0 | 1279.056 | 397.9405 | 111.8421 | 410.4033 | 29.07845 | 0 | 0 | 0 | 0 |  | 0 | 0 | 0 | 0 | 0 | 0 | 0 | 0 | 0 | 0 | 0 | 0 | 0 | 0 | 0 | 0 | 0 | 0 |  | 0 | 0 | 0 | 0 | 0 | 0 | 0 | 0 | 0 | 0 | 0 | 0 | 0 | 0 | 0 | 0 | 0 | 0 |  | 0 | 0 | # | 40.639 | 0.24 | 97.5336 | 2774.014 | 68.25989 | 0 | 33.9816 | 63.552 | 0 |  |  |  |  | 0 | 0 | # | Magmatic Sulphide | Layered Intrusive |  |  | C | # | [48 empty] | #
Chernogorskoye | Deposit |  |  |  | unknown |  |  | 0 | [20 empty] | 0 | [20 empty] | 143 | 0.22 | [6 empty] | 0.29 | 0.015 | [11 empty] | 0 | [20 empty] | 0 | [20 empty] | C | C | 0.29 | 0.015 | Boyd et al (2016) | # | 0.3146 | 0 | 0 | 0 | 0 | 0 | 0 | 0.4147 | 0.02145 | 0 | 0 | 0 | 0 | 0 | 0 | 0 |  | 0 | 0 | 2052.959 | 0 | 0 | 0 | 0 | 0 | 0 | 5438.3758 | 1557.689 | 0 | 0 | 0 | 0 | 0 | 0 | 0 |  | 0 | 0 | 0 | 0 | 0 | 0 | 0 | 0 | 0 | 0 | 0 | 0 | 0 | 0 | 0 | 0 | 0 | 0 |  | 0 | 0 | 0 | 0 | 0 | 0 | 0 | 0 | 0 | 0 | 0 | 0 | 0 | 0 | 0 | 0 | 0 | 0 |  | 0 | 0 | # | 143 | 0.29 | 414.7 | 9049.023 | 63.2798838 | 0 | 0 | 414.7 | 0 |  |  |  |  | 0 | 0 | # | Magmatic Sulphide | Layered Intrusive |  |  | C | # | [48 empty] | #
Fedorova Tundra | Deposit |  |  |  | unknown |  |  | 0 | [20 empty] | 0 | [20 empty] | 260.5 | 0.11 | 0.071 | [5 empty] | 0.07 |  | 0.65 | 0.65 | [9 empty] | 0 | [20 empty] | 0 | [20 empty] | C |  | 0.07 | 0 | FODD (2017) | # | 0.28655 | 18.4955 | 0 | 0 | 0 | 0 | 0 | 0.18235 | 0 | 169.325 | 169.325 | 0 | 0 | 0 | 0 | 0 |  | 0 | 0 | 1869.915 | 756.4719 | 0 | 0 | 0 | 0 | 0 | 2391.3379 | 0 | 4805.672 | 5642.878 | 0 | 0 | 0 | 0 | 0 |  | 0 | 0 | 0 | 0 | 0 | 0 | 0 | 0 | 0 | 0 | 0 | 0 | 0 | 0 | 0 | 0 | 0 | 0 |  | 0 | 0 | 0 | 0 | 0 | 0 | 0 | 0 | 0 | 0 | 0 | 0 | 0 | 0 | 0 | 0 | 0 | 0 |  | 0 | 0 | # | 260.5 | 0.07 | 182.35 | 15466.28 | 59.3715 | 0 | 0 | 182.35 | 0 |  |  |  |  | 0 | 0 | # | Magmatic Sulphide | Layered Intrusive |  |  | C | # | [48 empty] | #
Pana-Eastern | Deposit |  |  |  | unknown |  |  | 1.103 | 0.17 | 0.264 | [5 empty] | 0.23 |  | 2.5684 | 3.8526 | [9 empty] | 0 | [20 empty] | 0 | [20 empty] | 1.103 | 0.17 | 0.264 | [5 empty] | 0.23 |  | 2.5684 | 3.8526 | [9 empty] | 0 | [20 empty] | C |  | 0.23 | 0 | FODD (2017) | # | 0.0018751 | 0.291192 | 0 | 0 | 0 | 0 | 0 | 0.0025369 | 0 | 2.8329452 | 4.2494178 | 0 | 0 | 0 | 0 | 0 |  | 0 | 0 | 12.23618 | 11.90985 | 0 | 0 | 0 | 0 | 0 | 33.2689066 | 0 | 80.40281 | 141.6149 | 0 | 0 | 0 | 0 | 0 |  | 0 | 0 | 0.0018751 | 0.291192 | 0 | 0 | 0 | 0 | 0 | 0.0025369 | 0 | 2.8329452 | 4.2494178 | 0 | 0 | 0 | 0 | 0 |  | 0 | 0 | 12.23618 | 11.90985 | 0 | 0 | 0 | 0 | 0 | 33.2689066 | 0 | 80.40281 | 141.6149 | 0 | 0 | 0 | 0 | 0 |  | 0 | 0 | # | 1.103 | 0.23 | 2.5369 | 279.4327 | 253.3388 | 2.5369 | 0 | 0 | 1.103 | 0.23 | 2.5369 | 279.4327 | 253.3388 | 2.5369 | 0 | # | Magmatic Sulphide | Layered Intrusive |  |  | C | # | [48 empty] | #
Pana-Western | Deposit |  |  |  | unknown |  |  | 12.713 | 0.16 | 0.149 | [5 empty] | 0.12 |  | 1.4012 | 2.1018 | [9 empty] | 0 | [20 empty] | 0 | [20 empty] | 12.713 | 0.16 | 0.149 | [5 empty] | 0.12 |  | 1.4012 | 2.1018 | [9 empty] | 0 | [20 empty] | C |  | 0.12 | 0 | FODD (2017) | # | 0.0203408 | 1.894237 | 0 | 0 | 0 | 0 | 0 | 0.0152556 | 0 | 17.8134556 | 26.7201834 | 0 | 0 | 0 | 0 | 0 |  | 0 | 0 | 132.7362 | 77.4749 | 0 | 0 | 0 | 0 | 0 | 200.0619384 | 0 | 505.5699 | 890.4694 | 0 | 0 | 0 | 0 | 0 |  | 0 | 0 | 0.0203408 | 1.894237 | 0 | 0 | 0 | 0 | 0 | 0.0152556 | 0 | 17.8134556 | 26.7201834 | 0 | 0 | 0 | 0 | 0 |  | 0 | 0 | 132.7362 | 77.4749 | 0 | 0 | 0 | 0 | 0 | 200.0619384 | 0 | 505.5699 | 890.4694 | 0 | 0 | 0 | 0 | 0 |  | 0 | 0 | # | 12.713 | 0.12 | 15.2556 | 1806.312 | 142.0839 | 15.2556 | 0 | 0 | 12.713 | 0.12 | 15.2556 | 1806.312 | 142.0839 | 15.2556 | 0 | # | Magmatic Sulphide | Layered Intrusive |  |  | C | # | [48 empty] | #
Melba Flats (North Cuni-Genets) | Deposit |  |  | OC | Dundas Mining? |  | F | 0 | [20 empty] | 0 | [20 empty] | 0.094 | 1 | [6 empty] | 0.8 | [12 empty] | 0 | [20 empty] | 0 | [20 empty] | NC |  | 0.8 | 0 | AR 2006 | # | 0.00094 | 0 | 0 | 0 | 0 | 0 | 0 | 0.000752 | 0 | 0 | 0 | 0 | 0 | 0 | 0 | 0 |  | 0 | 0 | 6.13407904 | 0 | 0 | 0 | 0 | 0 | 0 | 9.861728 | 0 | 0 | 0 | 0 | 0 | 0 | 0 | 0 |  | 0 | 0 | 0 | 0 | 0 | 0 | 0 | 0 | 0 | 0 | 0 | 0 | 0 | 0 | 0 | 0 | 0 | 0 |  | 0 | 0 | 0 | 0 | 0 | 0 | 0 | 0 | 0 | 0 | 0 | 0 | 0 | 0 | 0 | 0 | 0 | 0 |  | 0 | 0 | # | 0.094 | 0.8 | 0.752 | 15.99580704 | 170.16816 | 0 | 0 | 0.752 | 0 |  |  |  |  | 0 | 0 | # | Magmatic Sulphide | Intrusion-related |  |  | NC | # | [48 empty] | #
Aurora | Deposit |  |  |  | Sylvania Pt |  |  | 0 | [20 empty] | 0 | [20 empty] | 133.43 | 0.1079893 | 0.093515518 | [5 empty] | 0.2046311 |  | 0.561081316 | 0.6854033 | [9 empty] | 0 | [20 empty] | 0 | [20 empty] | NC |  | 0.2046311 | 0 | Tech Rep (2010-12) | # | 0.1440901 | 12.47778 | 0 | 0 | 0 | 0 | 0 | 0.2730393 | 0 | 74.86508 | 91.45336 | 0 | 0 | 0 | 0 | 0 |  | 0 | 0 | 940.2766 | 510.345 | 0 | 0 | 0 | 0 | 0 | 3580.637 | 0 | 2124.772 | 3047.749 | 0 | 0 | 0 | 0 | 0 |  | 0 | 0 | 0 | 0 | 0 | 0 | 0 | 0 | 0 | 0 | 0 | 0 | 0 | 0 | 0 | 0 | 0 | 0 |  | 0 | 0 | 0 | 0 | 0 | 0 | 0 | 0 | 0 | 0 | 0 | 0 | 0 | 0 | 0 | 0 | 0 | 0 |  | 0 | 0 | # | 133.43 | 0.2046311 | 273.0393 | 10203.78 | 76.47291 | 0 | 0 | 273.0393 | 0 |  |  |  |  | 0 | 0 | # | Magmatic Sulphide | Layered Intrusive | Stratabound Contact-type | Platreef | NC | # | [48 empty] | #
Aganozero-Ni-bearing serpentinite | Deposit |  |  |  | unknown |  |  | 0 | [20 empty] | 0 | [20 empty] | 2773.79 | [7 empty] | 0.29 | [12 empty] | 0 | [20 empty] | 0 | [20 empty] | NC |  | 0.29 | 0 | FODD (2017) | # | 0 | 0 | 0 | 0 | 0 | 0 | 0 | 8.043991 | 0 | 0 | 0 | 0 | 0 | 0 | 0 | 0 |  | 0 | 0 | 0 | 0 | 0 | 0 | 0 | 0 | 0 | 105488.9 | 0 | 0 | 0 | 0 | 0 | 0 | 0 | 0 |  | 0 | 0 | 0 | 0 | 0 | 0 | 0 | 0 | 0 | 0 | 0 | 0 | 0 | 0 | 0 | 0 | 0 | 0 |  | 0 | 0 | 0 | 0 | 0 | 0 | 0 | 0 | 0 | 0 | 0 | 0 | 0 | 0 | 0 | 0 | 0 | 0 |  | 0 | 0 | # | 2773.79 | 0.29 | 8043.991 | 105488.9 | 38.0306 | 0 | 0 | 8043.991 | 0 |  |  |  |  | 0 | 0 | # | Magmatic Sulphide | Layered Intrusive | Stratabound Stratiform Reef-type | Magmatic Fe-Ti-V Oxide-related | NC | # | [48 empty] | #
Malaya Pana-North Reef (Kiyevay) | Deposit |  |  |  | OAO Pana PGM |  |  | 0 | [20 empty] | 0 | [20 empty] | 13.8407 | 0.14 | 0.143 | [5 empty] | 0.121 |  | 0.527 | 3.217 | [9 empty] | 0 | [20 empty] | 0 | [20 empty] | NC |  | 0.121 | 0 | website (19-03-2013) | # | 0.01937698 | 1.9792201 | 0 | 0 | 0 | 0 | 0 | 0.016747247 | 0 | 7.2940489 | 44.5255319 | 0 | 0 | 0 | 0 | 0 |  | 0 | 0 | 126.4467 | 80.95074 | 0 | 0 | 0 | 0 | 0 | 219.6234 | 0 | 207.015 | 1483.846 | 0 | 0 | 0 | 0 | 0 |  | 0 | 0 | 0 | 0 | 0 | 0 | 0 | 0 | 0 | 0 | 0 | 0 | 0 | 0 | 0 | 0 | 0 | 0 |  | 0 | 0 | 0 | 0 | 0 | 0 | 0 | 0 | 0 | 0 | 0 | 0 | 0 | 0 | 0 | 0 | 0 | 0 |  | 0 | 0 | # | 13.8407 | 0.121 | 16.747247 | 2117.881 | 153.0184 | 0 | 0 | 16.747247 | 0 |  |  |  |  | 0 | 0 | # | Magmatic Sulphide | Layered Intrusive | Stratabound Stratiform Reef-type |  | NC | # | [48 empty] | #
Mouat | Deposit |  |  |  | unknown |  |  | 0 | [20 empty] | 0 | [20 empty] | 131.544 | 0.29 | [6 empty] | 0.31 | [12 empty] | 0 | [20 empty] | 0 | [20 empty] | NC |  | 0.31 | 0 | Tech Rep 2009-06 (Nev) | # | 0.3814776 | 0 | 0 | 0 | 0 | 0 | 0 | 0.4077864 | 0 | 0 | 0 | 0 | 0 | 0 | 0 | 0 |  | 0 | 0 | 2489.376 | 0 | 0 | 0 | 0 | 0 | 0 | 5347.711 | 0 | 0 | 0 | 0 | 0 | 0 | 0 | 0 |  | 0 | 0 | 0 | 0 | 0 | 0 | 0 | 0 | 0 | 0 | 0 | 0 | 0 | 0 | 0 | 0 | 0 | 0 |  | 0 | 0 | 0 | 0 | 0 | 0 | 0 | 0 | 0 | 0 | 0 | 0 | 0 | 0 | 0 | 0 | 0 | 0 |  | 0 | 0 | # | 131.544 | 0.31 | 407.7864 | 7837.087 | 59.5776864 | 0 | 0 | 407.7864 | 0 |  |  |  |  | 0 | 0 | # | Magmatic Sulphide | Layered Intrusive | Stratabound Stratiform Reef-type |  | NC | # | [48 empty] | #
Nye Basin | Deposit |  |  |  | unknown |  |  | 0 | [20 empty] | 0 | [20 empty] | 54.432 | 0.52 | [6 empty] | 0.59 | [12 empty] | 0 | [20 empty] | 0 | [20 empty] | NC |  | 0.59 | 0 | Tech Rep 2009-06 (Nev) | # | 0.2830464 | 0 | 0 | 0 | 0 | 0 | 0 | 0.3211488 | 0 | 0 | 0 | 0 | 0 | 0 | 0 | 0 |  | 0 | 0 | 1847.052 | 0 | 0 | 0 | 0 | 0 | 0 | 4211.545 | 0 | 0 | 0 | 0 | 0 | 0 | 0 | 0 |  | 0 | 0 | 0 | 0 | 0 | 0 | 0 | 0 | 0 | 0 | 0 | 0 | 0 | 0 | 0 | 0 | 0 | 0 |  | 0 | 0 | 0 | 0 | 0 | 0 | 0 | 0 | 0 | 0 | 0 | 0 | 0 | 0 | 0 | 0 | 0 | 0 |  | 0 | 0 | # | 54.432 | 0.59 | 321.1488 | 6058.597 | 111.3058032 | 0 | 0 | 321.1488 | 0 |  |  |  |  | 0 | 0 | # | Magmatic Sulphide | Layered Intrusive | Stratabound Stratiform Reef-type |  | NC | # | [48 empty] | #
Caboclo dos Mangueiros | Deposit |  |  |  | unknown |  |  | 0 | [20 empty] | 0 | [20 empty] | 200 | 0.13 | [6 empty] | 0.2 | 0.016 | [11 empty] | 0 | [20 empty] | 0 | [20 empty] | NC | NC | 0.2 | 0.016 | Matos & Ferreira Filho (2018) | # | 0.26 | 0 | 0 | 0 | 0 | 0 | 0 | 0.4 | 0.032 | 0 | 0 | 0 | 0 | 0 | 0 | 0 |  | 0 | 0 | 1696.66016 | 0 | 0 | 0 | 0 | 0 | 0 | 5245.6 | 2323.824768 | 0 | 0 | 0 | 0 | 0 | 0 | 0 |  | 0 | 0 | 0 | 0 | 0 | 0 | 0 | 0 | 0 | 0 | 0 | 0 | 0 | 0 | 0 | 0 | 0 | 0 |  | 0 | 0 | 0 | 0 | 0 | 0 | 0 | 0 | 0 | 0 | 0 | 0 | 0 | 0 | 0 | 0 | 0 | 0 |  | 0 | 0 | # | 200 | 0.2 | 400 | 9266.084928 | 46.33042464 | 0 | 0 | 400 | 0 |  |  |  |  | 0 | 0 | # | Magmatic Sulphide | Layered Intrusive |  |  | NC | # | [48 empty] | #
Americano do Brasil | Deposit |  |  |  | Votorantim, Prometalica (?) |  |  | 0 | [20 empty] | 0 | [20 empty] | 3.09 | 1.02 | [6 empty] | 1.12 | 0.0662 | [11 empty] | 0 | [20 empty] | 0 | [20 empty] | NC | NC | 1.12 | 0.0662 | Mota-e-Silva et al (2011) | # | 0.031518 | 0 | 0 | 0 | 0 | 0 | 0 | 0.034608 | 0.00204558 | 0 | 0 | 0 | 0 | 0 | 0 | 0 |  | 0 | 0 | 205.6744 | 0 | 0 | 0 | 0 | 0 | 0 | 453.849312 | 148.549 | 0 | 0 | 0 | 0 | 0 | 0 | 0 |  | 0 | 0 | 0 | 0 | 0 | 0 | 0 | 0 | 0 | 0 | 0 | 0 | 0 | 0 | 0 | 0 | 0 | 0 |  | 0 | 0 | 0 | 0 | 0 | 0 | 0 | 0 | 0 | 0 | 0 | 0 | 0 | 0 | 0 | 0 | 0 | 0 |  | 0 | 0 | # | 3.09 | 1.12 | 34.608 | 808.0727 | 261.5122 | 0 | 0 | 34.608 | 0 |  |  |  |  | 0 | 0 | # | Magmatic Sulphide | Layered Intrusive |  |  | NC | # | [48 empty] | #
Cat Lake-New Manitoba | Deposit |  |  |  | unknown |  |  | 0 | [20 empty] | 0 | [20 empty] | 2 | 0.75 | [6 empty] | 0.33 | [12 empty] | 0 | [20 empty] | 0 | [20 empty] | NC |  | 0.33 | 0 | Yang et al (2014) | # | 0.015 | 0 | 0 | 0 | 0 | 0 | 0 | 0.0066 | 0 | 0 | 0 | 0 | 0 | 0 | 0 | 0 |  | 0 | 0 | 97.88424 | 0 | 0 | 0 | 0 | 0 | 0 | 86.5524 | 0 | 0 | 0 | 0 | 0 | 0 | 0 | 0 |  | 0 | 0 | 0 | 0 | 0 | 0 | 0 | 0 | 0 | 0 | 0 | 0 | 0 | 0 | 0 | 0 | 0 | 0 |  | 0 | 0 | 0 | 0 | 0 | 0 | 0 | 0 | 0 | 0 | 0 | 0 | 0 | 0 | 0 | 0 | 0 | 0 |  | 0 | 0 | # | 2 | 0.33 | 6.6 | 184.43664 | 92.21832 | 0 | 0 | 6.6 | 0 |  |  |  |  | 0 | 0 | # | Magmatic Sulphide | Layered Intrusive |  |  | NC | # | [48 empty] | #
Werner Lake-Norpax | Deposit |  |  |  | Global Cobalt Corp |  |  | 0 | [20 empty] | 0 | [20 empty] | 1.01 | 0.5 | [6 empty] | 1.2 | [12 empty] | 0 | [20 empty] | 0 | [20 empty] | NC |  | 1.2 | 0 | website (10 July 2016) | # | 0.00505 | 0 | 0 | 0 | 0 | 0 | 0 | 0.01212 | 0 | 0 | 0 | 0 | 0 | 0 | 0 | 0 |  | 0 | 0 | 32.9543608 | 0 | 0 | 0 | 0 | 0 | 0 | 158.94168 | 0 | 0 | 0 | 0 | 0 | 0 | 0 | 0 |  | 0 | 0 | 0 | 0 | 0 | 0 | 0 | 0 | 0 | 0 | 0 | 0 | 0 | 0 | 0 | 0 | 0 | 0 |  | 0 | 0 | 0 | 0 | 0 | 0 | 0 | 0 | 0 | 0 | 0 | 0 | 0 | 0 | 0 | 0 | 0 | 0 |  | 0 | 0 | # | 1.01 | 1.2 | 12.12 | 191.8960408 | 189.99608 | 0 | 0 | 12.12 | 0 |  |  |  |  | 0 | 0 | # | Magmatic Sulphide | Layered Intrusive |  |  | NC | # | [48 empty] | #
Werner Lake-Big Zone | Deposit |  |  |  | Global Cobalt Corp, Global Energy Metals Corp |  |  | 0 | [20 empty] | 0 | [20 empty] | 0.172396 | 0.26 | [6 empty] | 0.62 | 0.02 | 0.2799 | 0.933 | [9 empty] | 0 | [20 empty] | 0 | [20 empty] | NC | NC | 0.62 | 0.02 | Tech Rep (2015-05) | # | 0.0004482296 | 0 | 0 | 0 | 0 | 0 | 0 | 0.0010688552 | 3.44792e-05 | 0.0482536404 | 0.160845468 | 0 | 0 | 0 | 0 | 0 |  | 0 | 0 | 2.924974 | 0 | 0 | 0 | 0 | 0 | 0 | 14.01697 | 2.503863 | 1.369503 | 5.360292 | 0 | 0 | 0 | 0 | 0 |  | 0 | 0 | 0 | 0 | 0 | 0 | 0 | 0 | 0 | 0 | 0 | 0 | 0 | 0 | 0 | 0 | 0 | 0 |  | 0 | 0 | 0 | 0 | 0 | 0 | 0 | 0 | 0 | 0 | 0 | 0 | 0 | 0 | 0 | 0 | 0 | 0 |  | 0 | 0 | # | 0.172396 | 0.62 | 1.0688552 | 26.1756 | 151.8341464 | 0 | 0 | 1.0688552 | 0 |  |  |  |  | 0 | 0 | # | Magmatic Sulphide | Layered Intrusive |  |  | NC | # | [48 empty] | #
Lambozero-1 | Deposit |  |  |  | unknown |  |  | 0 | [20 empty] | 0 | [20 empty] | 4 | [7 empty] | 0.5 | [12 empty] | 0 | [20 empty] | 0 | [20 empty] | NC |  | 0.5 | 0 | Korsakova et al (2012) | # | 0 | 0 | 0 | 0 | 0 | 0 | 0 | 0.02 | 0 | 0 | 0 | 0 | 0 | 0 | 0 | 0 |  | 0 | 0 | 0 | 0 | 0 | 0 | 0 | 0 | 0 | 262.28 | 0 | 0 | 0 | 0 | 0 | 0 | 0 | 0 |  | 0 | 0 | 0 | 0 | 0 | 0 | 0 | 0 | 0 | 0 | 0 | 0 | 0 | 0 | 0 | 0 | 0 | 0 |  | 0 | 0 | 0 | 0 | 0 | 0 | 0 | 0 | 0 | 0 | 0 | 0 | 0 | 0 | 0 | 0 | 0 | 0 |  | 0 | 0 | # | 4 | 0.5 | 20 | 262.28 | 65.57 | 0 | 0 | 20 | 0 |  |  |  |  | 0 | 0 | # | Magmatic Sulphide | Layered Intrusive |  |  | NC | # | [48 empty] | #
Monchegorsk-Njudaivench | Deposit |  |  |  | unknown |  |  | 0 | [20 empty] | 0 | [20 empty] | 13.1 | 0.2 | [6 empty] | 0.24 | [12 empty] | 0 | [20 empty] | 0 | [20 empty] | NC |  | 0.24 | 0 | Korsakova et al (2012) | # | 0.0262 | 0 | 0 | 0 | 0 | 0 | 0 | 0.03144 | 0 | 0 | 0 | 0 | 0 | 0 | 0 | 0 |  | 0 | 0 | 170.9711392 | 0 | 0 | 0 | 0 | 0 | 0 | 412.30416 | 0 | 0 | 0 | 0 | 0 | 0 | 0 | 0 |  | 0 | 0 | 0 | 0 | 0 | 0 | 0 | 0 | 0 | 0 | 0 | 0 | 0 | 0 | 0 | 0 | 0 | 0 |  | 0 | 0 | 0 | 0 | 0 | 0 | 0 | 0 | 0 | 0 | 0 | 0 | 0 | 0 | 0 | 0 | 0 | 0 |  | 0 | 0 | # | 13.1 | 0.24 | 31.44 | 583.2752992 | 44.524832 | 0 | 0 | 31.44 | 0 |  |  |  |  | 0 | 0 | # | Magmatic Sulphide | Layered Intrusive |  |  | NC | # | [48 empty] | #
Monchegorsk-NKT | Deposit |  |  |  | unknown |  |  | 0 | [20 empty] | 0 | [20 empty] | 8.16 | 2.9 | 2.2 | 5.2 |  |  |  |  | 5.1 | 0.23 | [11 empty] | 0 | [20 empty] | 0 | [20 empty] | NC | NC | 5.1 | 0.23 | Korsakova et al (2012) | # | 0.23664 | 17.952 | 42.432 | 0 | 0 | 0 | 0 | 0.41616 | 0.018768 | 0 | 0 | 0 | 0 | 0 | 0 | 0 |  | 0 | 0 | 1544.222 | 734.2426 | 21.48887 | 0 | 0 | 0 | 0 | 5457.52224 | 1362.923 | 0 | 0 | 0 | 0 | 0 | 0 | 0 |  | 0 | 0 | 0 | 0 | 0 | 0 | 0 | 0 | 0 | 0 | 0 | 0 | 0 | 0 | 0 | 0 | 0 | 0 |  | 0 | 0 | 0 | 0 | 0 | 0 | 0 | 0 | 0 | 0 | 0 | 0 | 0 | 0 | 0 | 0 | 0 | 0 |  | 0 | 0 | # | 8.16 | 5.1 | 416.16 | 9120.399 | 1117.696 | 0 | 0 | 416.16 | 0 |  |  |  |  | 0 | 0 | # | Magmatic Sulphide | Layered Intrusive |  |  | NC | # | [48 empty] | #
Monchegorsk-Sopcha (Lodes) | Deposit |  |  |  | unknown |  |  | 0 | [20 empty] | 0 | [20 empty] | 0.71 | 2.06 | 2.2 | 5.2 |  |  |  |  | 3.23 | 0.15 | [11 empty] | 0 | [20 empty] | 0 | [20 empty] | NC | NC | 3.23 | 0.15 | Korsakova et al (2012) | # | 0.014626 | 1.562 | 3.692 | 0 | 0 | 0 | 0 | 0.022933 | 0.001065 | 0 | 0 | 0 | 0 | 0 | 0 | 0 |  | 0 | 0 | 95.44366 | 63.8863 | 1.869743 | 0 | 0 | 0 | 0 | 300.743362 | 77.33979306 | 0 | 0 | 0 | 0 | 0 | 0 | 0 |  | 0 | 0 | 0 | 0 | 0 | 0 | 0 | 0 | 0 | 0 | 0 | 0 | 0 | 0 | 0 | 0 | 0 | 0 |  | 0 | 0 | 0 | 0 | 0 | 0 | 0 | 0 | 0 | 0 | 0 | 0 | 0 | 0 | 0 | 0 | 0 | 0 |  | 0 | 0 | # | 0.71 | 3.23 | 22.933 | 539.2829 | 759.5533 | 0 | 0 | 22.933 | 0 |  |  |  |  | 0 | 0 | # | Magmatic Sulphide | Layered Intrusive |  |  | NC | # | [48 empty] | #
Monchegorsk-Sophuaivench | Deposit |  |  |  | unknown |  |  | 0 | [20 empty] | 0 | [20 empty] | 131.2 | 0.17 | [6 empty] | 0.33 | 0.014 | [11 empty] | 0 | [20 empty] | 0 | [20 empty] | NC | NC | 0.33 | 0.014 | Korsakova et al (2012) | # | 0.22304 | 0 | 0 | 0 | 0 | 0 | 0 | 0.43296 | 0.018368 | 0 | 0 | 0 | 0 | 0 | 0 | 0 |  | 0 | 0 | 1455.473 | 0 | 0 | 0 | 0 | 0 | 0 | 5677.83744 | 1333.875 | 0 | 0 | 0 | 0 | 0 | 0 | 0 |  | 0 | 0 | 0 | 0 | 0 | 0 | 0 | 0 | 0 | 0 | 0 | 0 | 0 | 0 | 0 | 0 | 0 | 0 |  | 0 | 0 | 0 | 0 | 0 | 0 | 0 | 0 | 0 | 0 | 0 | 0 | 0 | 0 | 0 | 0 | 0 | 0 |  | 0 | 0 | # | 131.2 | 0.33 | 432.96 | 8467.186 | 64.53648056 | 0 | 0 | 432.96 | 0 |  |  |  |  | 0 | 0 | # | Magmatic Sulphide | Layered Intrusive |  |  | NC | # | [48 empty] | #
Svetloozerskoe | Deposit |  |  |  | unknown |  |  | 0 | [20 empty] | 0 | [20 empty] | 5.18 | 0.2 | [6 empty] | 0.79 | [12 empty] | 0 | [20 empty] | 0 | [20 empty] | NC |  | 0.79 | 0 | Korsakova et al (2012) | # | 0.01036 | 0 | 0 | 0 | 0 | 0 | 0 | 0.040922 | 0 | 0 | 0 | 0 | 0 | 0 | 0 | 0 |  | 0 | 0 | 67.60538176 | 0 | 0 | 0 | 0 | 0 | 0 | 536.651108 | 0 | 0 | 0 | 0 | 0 | 0 | 0 | 0 |  | 0 | 0 | 0 | 0 | 0 | 0 | 0 | 0 | 0 | 0 | 0 | 0 | 0 | 0 | 0 | 0 | 0 | 0 |  | 0 | 0 | 0 | 0 | 0 | 0 | 0 | 0 | 0 | 0 | 0 | 0 | 0 | 0 | 0 | 0 | 0 | 0 |  | 0 | 0 | # | 5.18 | 0.79 | 40.922 | 604.2565 | 116.651832 | 0 | 0 | 40.922 | 0 |  |  |  |  | 0 | 0 | # | Magmatic Sulphide | Layered Intrusive |  |  | NC | # | [48 empty] | #
Kola Peninsula | Operating |  |  |  | Norilsk Nickel |  |  | 0 | [20 empty] | 327.277 | 0.33 | 0.02 | [5 empty] | 0.69 | 0.02288678 | 0.03 | 0.05 | [9 empty] | 144.211 | 0.31 | 0.01 | [5 empty] | 0.63 | 0.02288678 | 0.04 | 0.03 | [9 empty] | 45.074 | 0.25 | 0.01 | [5 empty] | 0.58 | 0.02288678 | 0.03 | 0.02 | [9 empty] | 55.844 | 0.28 | 0.01 | [5 empty] | 0.57 | 0.02288678 | 0.03 | 0.02 | [9 empty] | C | C | 0.6716482 | 0.02288678 | AR 2018 | # | 1.5270682 | 7.98765 | 0 | 0 | 0 | 0 | 0 | 3.1667406 | 0.1079084 | 15.58675 | 20.69018 | 0 | 0 | 0 | 0 | 0 |  | 0 | 0 | 9965.061 | 326.6975 | 0 | 0 | 0 | 0 | 0 | 41528.64 | 7836.26 | 442.373 | 689.5152 | 0 | 0 | 0 | 0 | 0 |  | 0 | 0 | 0.2690482 | 1.00918 | 0 | 0 | 0 | 0 | 0 | 0.57974 | 0.02309689 | 3.02754 | 2.01836 | 0 | 0 | 0 | 0 | 0 |  | 0 | 0 | 1755.705 | 41.27579 | 0 | 0 | 0 | 0 | 0 | 7602.71036 | 1677.285 | 85.92567 | 67.26331 | 0 | 0 | 0 | 0 | 0 |  | 0 | 0 | # | 471.488 | 0.6716482 | 3166.7406 | 60788.54 | 128.9291 | 0 | 2258.2113 | 908.5293 | 100.918 | 0.5744664 | 579.74 | 11230.17 | 111.2801 | 261.4292 | 318.3108 | # | Magmatic Sulphide | Proterozoic komatiite | Pechenga camp |  | C | # | [48 empty] | #
Nord Kamennik | Deposit |  |  |  | unknown |  |  | 0 | [20 empty] | 3.147 | 0.17 | 0.202 | [5 empty] | 0.13 |  | 1.71 | 2.565 | [9 empty] | 0 | [20 empty] | 0 | [20 empty] | 0 | [20 empty] | C |  | 0.13 | 0 | FODD (2017) | # | 0.0053499 | 0.635694 | 0 | 0 | 0 | 0 | 0 | 0.0040911 | 0 | 5.38137 | 8.072055 | 0 | 0 | 0 | 0 | 0 |  | 0 | 0 | 34.91139 | 26.00009 | 0 | 0 | 0 | 0 | 0 | 53.6506854 | 0 | 152.7305 | 269.0071 | 0 | 0 | 0 | 0 | 0 |  | 0 | 0 | 0 | 0 | 0 | 0 | 0 | 0 | 0 | 0 | 0 | 0 | 0 | 0 | 0 | 0 | 0 | 0 |  | 0 | 0 | 0 | 0 | 0 | 0 | 0 | 0 | 0 | 0 | 0 | 0 | 0 | 0 | 0 | 0 | 0 | 0 |  | 0 | 0 | # | 3.147 | 0.13 | 4.0911 | 536.2998 | 170.4162 | 0 | 4.0911 | 0 | 0 |  |  |  |  | 0 | 0 | # | Magmatic Sulphide | Proterozoic komatiite | Pechenga camp |  | C | # | [48 empty] | #
Thompson | Operating |  |  |  | Vale |  |  | 1.866 | 0.1 | 0.12 | 4 |  |  |  |  | 1.866876 | 0.037 | [11 empty] | 14.1 | 0.1 | 0.12 | 4 |  |  |  |  | 1.64 | 0.037 | [11 empty] | 0 | [20 empty] | 1.866 | 0.1 | 0.12 | 4 |  |  |  |  | 1.866876 | 0.037 | [11 empty] | 14.1 | 0.1 | 0.12 | 4 |  |  |  |  | 1.64 | 0.037 | [11 empty] | C | C | 1.666516 | 0.037 | Form 20F 2015, 2018 | # | 0.015966 | 1.91592 | 63.864 | 0 | 0 | 0 | 0 | 0.2660759 | 0.00590742 | 0 | 0 | 0 | 0 | 0 | 0 | 0 |  | 0 | 0 | 104.188 | 78.36174 | 32.3427 | 0 | 0 | 0 | 0 | 3489.319 | 428.994 | 0 | 0 | 0 | 0 | 0 | 0 | 0 |  | 0 | 0 | 0.015966 | 1.91592 | 63.864 | 0 | 0 | 0 | 0 | 0.2660759 | 0.00590742 | 0 | 0 | 0 | 0 | 0 | 0 | 0 |  | 0 | 0 | 104.188 | 78.36174 | 32.3427 | 0 | 0 | 0 | 0 | 3489.319 | 428.994 | 0 | 0 | 0 | 0 | 0 | 0 | 0 |  | 0 | 0 | # | 15.966 | 1.666516 | 266.0759 | 4133.206 | 258.8755 | 34.8359 | 231.24 | 0 | 15.966 | 1.666516 | 266.0759 | 4133.206 | 258.8755 | 34.8359 | 231.24 | # | Magmatic Sulphide | Proterozoic Komatiite | Proterozoic Komatiite |  | C | # | [48 empty] | #
Nova-Bollinger | Operating |  |  | UG | Independence Group |  | F | 12 | 0.8783333 | [6 empty] | 2.145917 | 0.07 | [11 empty] | 1.1 | 0.39 | [6 empty] | 0.88 | 0.04 | [11 empty] | 0.1 | 0.4 | [6 empty] | 0.6 | 0.02 | [11 empty] | 10.2 | 0.79 | [6 empty] | 1.93 | 0.07 | [11 empty] | 1.3 | 0.57 | [6 empty] | 1.34 | 0.04 | [11 empty] | C | C | 2.028712 | 0.06712121 | AR 2018 | # | 0.11009 | 0 | 0 | 0 | 0 | 0 | 0 | 0.26779 | 0.00886 | 0 | 0 | 0 | 0 | 0 | 0 | 0 |  | 0 | 0 | 718.4051 | 0 | 0 | 0 | 0 | 0 | 0 | 3511.79806 | 643.409 | 0 | 0 | 0 | 0 | 0 | 0 | 0 |  | 0 | 0 | 0.08799 | 0 | 0 | 0 | 0 | 0 | 0 | 0.21428 | 0.00766 | 0 | 0 | 0 | 0 | 0 | 0 | 0 |  | 0 | 0 | 574.189 | 0 | 0 | 0 | 0 | 0 | 0 | 2810.06792 | 556.2656 | 0 | 0 | 0 | 0 | 0 | 0 | 0 |  | 0 | 0 | # | 13.2 | 2.028712 | 267.79 | 4873.612 | 369.213 | 257.51 | 9.68 | 0.6 | 11.5 | 1.863304 | 214.28 | 3940.522 | 342.6541 | 196.86 | 17.42 | # | Magmatic Sulphide | Proterozoic Komatiite |  |  | C | # | [48 empty] | #
Cookes Creek-Anomaly Hill | Deposit |  |  | UG | Cuvier Resources |  | F | 0 | [20 empty] | 0 | [20 empty] | 0.478 | [7 empty] | 0.9 | [12 empty] | 0 | [20 empty] | 0 | [20 empty] | C |  | 0.9 | 0 | WA MINEDEX | # | 0 | 0 | 0 | 0 | 0 | 0 | 0 | 0.004302 | 0 | 0 | 0 | 0 | 0 | 0 | 0 | 0 |  | 0 | 0 | 0 | 0 | 0 | 0 | 0 | 0 | 0 | 56.416428 | 0 | 0 | 0 | 0 | 0 | 0 | 0 | 0 |  | 0 | 0 | 0 | 0 | 0 | 0 | 0 | 0 | 0 | 0 | 0 | 0 | 0 | 0 | 0 | 0 | 0 | 0 |  | 0 | 0 | 0 | 0 | 0 | 0 | 0 | 0 | 0 | 0 | 0 | 0 | 0 | 0 | 0 | 0 | 0 | 0 |  | 0 | 0 | # | 0.478 | 0.9 | 4.302 | 56.416428 | 118.026 | 0 | 0 | 4.302 | 0 |  |  |  |  | 0 | 0 | # | Magmatic Sulphide | Proterozoic Komatiite |  |  | C | # | [48 empty] | #
Keller Creek-Eskimo Knoll | Deposit |  |  | UG | Panoramic Resources |  | F | 0 | [20 empty] | 0 | [20 empty] | 0.156 | [7 empty] | 2.32 | [12 empty] | 0 | [20 empty] | 0 | [20 empty] | C |  | 2.32 | 0 | WA MINEDEX | # | 0 | 0 | 0 | 0 | 0 | 0 | 0 | 0.0036192 | 0 | 0 | 0 | 0 | 0 | 0 | 0 | 0 |  | 0 | 0 | 0 | 0 | 0 | 0 | 0 | 0 | 0 | 47.4621888 | 0 | 0 | 0 | 0 | 0 | 0 | 0 | 0 |  | 0 | 0 | 0 | 0 | 0 | 0 | 0 | 0 | 0 | 0 | 0 | 0 | 0 | 0 | 0 | 0 | 0 | 0 |  | 0 | 0 | 0 | 0 | 0 | 0 | 0 | 0 | 0 | 0 | 0 | 0 | 0 | 0 | 0 | 0 | 0 | 0 |  | 0 | 0 | # | 0.156 | 2.32 | 3.6192 | 47.4621888 | 304.2448 | 0 | 0 | 3.6192 | 0 |  |  |  |  | 0 | 0 | # | Magmatic Sulphide | Proterozoic Komatiite |  |  | C | # | [48 empty] | #
Corkwood | Deposit |  |  | UG | Sayona Mining |  | F | 0 | [20 empty] | 0 | [20 empty] | 0.225 | 0.24 | [6 empty] | 0.65 | 0.03 | [11 empty] | 0 | [20 empty] | 0 | [20 empty] | C | C | 0.65 | 0.03 | WA MINEDEX | # | 0.00054 | 0 | 0 | 0 | 0 | 0 | 0 | 0.0014625 | 6.75e-05 | 0 | 0 | 0 | 0 | 0 | 0 | 0 |  | 0 | 0 | 3.52383264 | 0 | 0 | 0 | 0 | 0 | 0 | 19.179225 | 4.90181787 | 0 | 0 | 0 | 0 | 0 | 0 | 0 |  | 0 | 0 | 0 | 0 | 0 | 0 | 0 | 0 | 0 | 0 | 0 | 0 | 0 | 0 | 0 | 0 | 0 | 0 |  | 0 | 0 | 0 | 0 | 0 | 0 | 0 | 0 | 0 | 0 | 0 | 0 | 0 | 0 | 0 | 0 | 0 | 0 |  | 0 | 0 | # | 0.225 | 0.65 | 1.4625 | 27.60487551 | 122.6883356 | 0 | 0 | 1.4625 | 0 |  |  |  |  | 0 | 0 | # | Magmatic Sulphide | Proterozoic Komatiite |  |  | C | # | [48 empty] | #
Trough Well | Deposit |  |  | UG | Kym Anthony McClaren |  | F | 0 | [20 empty] | 0 | [20 empty] | 0.02 | 0.15 | [6 empty] | 2.7 | [12 empty] | 0 | [20 empty] | 0 | [20 empty] | C |  | 2.7 | 0 | WA MINEDEX | # | 3e-05 | 0 | 0 | 0 | 0 | 0 | 0 | 0.00054 | 0 | 0 | 0 | 0 | 0 | 0 | 0 | 0 |  | 0 | 0 | 0.19576848 | 0 | 0 | 0 | 0 | 0 | 0 | 7.08156 | 0 | 0 | 0 | 0 | 0 | 0 | 0 | 0 |  | 0 | 0 | 0 | 0 | 0 | 0 | 0 | 0 | 0 | 0 | 0 | 0 | 0 | 0 | 0 | 0 | 0 | 0 |  | 0 | 0 | 0 | 0 | 0 | 0 | 0 | 0 | 0 | 0 | 0 | 0 | 0 | 0 | 0 | 0 | 0 | 0 |  | 0 | 0 | # | 0.02 | 2.7 | 0.54 | 7.27732848 | 363.866424 | 0 | 0 | 0.54 | 0 |  |  |  |  | 0 | 0 | # | Magmatic Sulphide | Proterozoic Komatiite |  |  | C | # | [48 empty] | #
Mount Thirsty-Mission Sill | Deposit |  |  | OC | Galileo Mining |  | HPAL? | 0 | [20 empty] | 15.7 | [7 empty] | 0.5998726 | 0.1299363 | [11 empty] | 13.3 | [7 empty] | 0.4674436 | 0.1208271 | [11 empty] | 0 | [20 empty] | 0 | [20 empty] | C | C | 0.5391379 | 0.1257586 | AR 2018 | # | 0 | 0 | 0 | 0 | 0 | 0 | 0 | 0.15635 | 0.03647 | 0 | 0 | 0 | 0 | 0 | 0 | 0 |  | 0 | 0 | 0 | 0 | 0 | 0 | 0 | 0 | 0 | 2050.3739 | 2648.434 | 0 | 0 | 0 | 0 | 0 | 0 | 0 |  | 0 | 0 | 0 | 0 | 0 | 0 | 0 | 0 | 0 | 0 | 0 | 0 | 0 | 0 | 0 | 0 | 0 | 0 |  | 0 | 0 | 0 | 0 | 0 | 0 | 0 | 0 | 0 | 0 | 0 | 0 | 0 | 0 | 0 | 0 | 0 | 0 |  | 0 | 0 | # | 29 | 0.5391379 | 156.35 | 4698.808 | 162.0279 | 0 | 94.18 | 62.17 | 0 |  |  |  |  | 0 | 0 | # | Magmatic Sulphide | Proterozoic Komatiite |  |  | C | # | [48 empty] | #
Silver Knight | Deposit |  |  | UG | Great Southern Nickel |  | F | 0 | [20 empty] | 3.9 | 0.6 | [6 empty] | 0.8 | 0.04 | [11 empty] | 0.4 | 0.3 | [6 empty] | 0.6 | 0.03 | [11 empty] | 0 | [20 empty] | 0 | [20 empty] | C | C | 0.7813953 | 0.03906977 | WA MINEDEX | # | 0.0246 | 0 | 0 | 0 | 0 | 0 | 0 | 0.0336 | 0.00168 | 0 | 0 | 0 | 0 | 0 | 0 | 0 |  | 0 | 0 | 160.5301536 | 0 | 0 | 0 | 0 | 0 | 0 | 440.6304 | 122.0008 | 0 | 0 | 0 | 0 | 0 | 0 | 0 |  | 0 | 0 | 0 | 0 | 0 | 0 | 0 | 0 | 0 | 0 | 0 | 0 | 0 | 0 | 0 | 0 | 0 | 0 |  | 0 | 0 | 0 | 0 | 0 | 0 | 0 | 0 | 0 | 0 | 0 | 0 | 0 | 0 | 0 | 0 | 0 | 0 |  | 0 | 0 | # | 4.3 | 0.7813953 | 33.6 | 723.1614 | 168.1771 | 0 | 31.2 | 2.4 | 0 |  |  |  |  | 0 | 0 | # | Magmatic Sulphide | Proterozoic Komatiite |  |  | C | # | [48 empty] | #
Mel | Deposit |  |  |  | Victory Nickel |  |  | 0 | [20 empty] | 4.279 | [7 empty] | 0.875 | [12 empty] | 1.01 | [7 empty] | 0.839 | [12 empty] | 0 | [20 empty] | 0 | [20 empty] | C |  | 0.8681254 | 0 | Tech Rep (2007-03) | # | 0 | 0 | 0 | 0 | 0 | 0 | 0 | 0.04591515 | 0 | 0 | 0 | 0 | 0 | 0 | 0 | 0 |  | 0 | 0 | 0 | 0 | 0 | 0 | 0 | 0 | 0 | 602.1312771 | 0 | 0 | 0 | 0 | 0 | 0 | 0 | 0 |  | 0 | 0 | 0 | 0 | 0 | 0 | 0 | 0 | 0 | 0 | 0 | 0 | 0 | 0 | 0 | 0 | 0 | 0 |  | 0 | 0 | 0 | 0 | 0 | 0 | 0 | 0 | 0 | 0 | 0 | 0 | 0 | 0 | 0 | 0 | 0 | 0 |  | 0 | 0 | # | 5.289 | 0.8681254 | 45.91515 | 602.1312771 | 113.846 | 0 | 37.44125 | 8.4739 | 0 |  |  |  |  | 0 | 0 | # | Magmatic Sulphide | Proterozoic Komatiite |  |  | C | # | [48 empty] | #
Minago | Deposit |  |  |  | Victory Nickel |  |  | 9.053 | [7 empty] | 0.3039257 | [12 empty] | 35.333 | [7 empty] | 0.3039257 | [12 empty] | 11.812 | [7 empty] | 0.3039257 | [12 empty] | 0 | [20 empty] | 0 | [20 empty] | C |  | 0.3039257 | 0 | Tech Rep (2010-03) | # | 0 | 0 | 0 | 0 | 0 | 0 | 0 | 0.1708002 | 0 | 0 | 0 | 0 | 0 | 0 | 0 | 0 |  | 0 | 0 | 0 | 0 | 0 | 0 | 0 | 0 | 0 | 2239.874 | 0 | 0 | 0 | 0 | 0 | 0 | 0 | 0 |  | 0 | 0 | 0 | 0 | 0 | 0 | 0 | 0 | 0 | 0 | 0 | 0 | 0 | 0 | 0 | 0 | 0 | 0 |  | 0 | 0 | 0 | 0 | 0 | 0 | 0 | 0 | 0 | 0 | 0 | 0 | 0 | 0 | 0 | 0 | 0 | 0 |  | 0 | 0 | # | 56.198 | 0.3039257 | 170.8002 | 2239.874 | 39.85682 | 27.5144 | 107.3861 | 35.89971 | 0 |  |  |  |  | 0 | 0 | # | Magmatic Sulphide | Proterozoic Komatiite |  |  | C | # | [48 empty] | #
Lainejaur (Lainijaur) | Deposit |  |  |  | unknown |  |  | 0 | [20 empty] | 0 | [20 empty] | 0.645 | 0.66 | 0.65 | [5 empty] | 1.33 | 0.09 | 0.2 | 0.68 | [9 empty] | 0 | [20 empty] | 0 | [20 empty] | C | C | 1.33 | 0.09 | Tech Rep (2009-06) | # | 0.004257 | 0.41925 | 0 | 0 | 0 | 0 | 0 | 0.0085785 | 0.0005805 | 0.129 | 0.4386 | 0 | 0 | 0 | 0 | 0 |  | 0 | 0 | 27.77955 | 17.14746 | 0 | 0 | 0 | 0 | 0 | 112.498449 | 42.15563 | 3.661194 | 14.61666 | 0 | 0 | 0 | 0 | 0 |  | 0 | 0 | 0 | 0 | 0 | 0 | 0 | 0 | 0 | 0 | 0 | 0 | 0 | 0 | 0 | 0 | 0 | 0 |  | 0 | 0 | 0 | 0 | 0 | 0 | 0 | 0 | 0 | 0 | 0 | 0 | 0 | 0 | 0 | 0 | 0 | 0 |  | 0 | 0 | # | 0.645 | 1.33 | 8.5785 | 217.8589 | 337.7658 | 0 | 0 | 8.5785 | 0 |  |  |  |  | 0 | 0 | # | Magmatic Sulphide | Proterozoic Komatiite |  |  | C | # | [48 empty] | #
Lappvattnet | Deposit |  |  |  | unknown |  |  | 0 | [20 empty] | 0 | [20 empty] | 1.139 | 0.19 | [6 empty] | 0.91 | 0.02 | [11 empty] | 0 | [20 empty] | 0 | [20 empty] | C | C | 0.91 | 0.02 | Tech Rep (2009-06) | # | 0.0021641 | 0 | 0 | 0 | 0 | 0 | 0 | 0.0103649 | 0.0002278 | 0 | 0 | 0 | 0 | 0 | 0 | 0 |  | 0 | 0 | 14.12209 | 0 | 0 | 0 | 0 | 0 | 0 | 135.9252986 | 16.54273 | 0 | 0 | 0 | 0 | 0 | 0 | 0 |  | 0 | 0 | 0 | 0 | 0 | 0 | 0 | 0 | 0 | 0 | 0 | 0 | 0 | 0 | 0 | 0 | 0 | 0 |  | 0 | 0 | 0 | 0 | 0 | 0 | 0 | 0 | 0 | 0 | 0 | 0 | 0 | 0 | 0 | 0 | 0 | 0 |  | 0 | 0 | # | 1.139 | 0.91 | 10.3649 | 166.5901 | 146.2599752 | 0 | 0 | 10.3649 | 0 |  |  |  |  | 0 | 0 | # | Magmatic Sulphide | Proterozoic Komatiite |  |  | C | # | [48 empty] | #
Bucko Lake | Deposit |  |  |  | unknown |  |  | 1.367 | 0.11 | 0.025 | [5 empty] | 1.397037 | 0.023 | 0.153 | 0.363 | [9 empty] | 4.839 | 0.11 | 0.025 | [5 empty] | 1.398845 | 0.023 | 0.153 | 0.363 | [9 empty] | 5.043 | 0.11 | 0.025 | [5 empty] | 1.41 | 0.023 | 0.153 | 0.363 | [9 empty] | 0.616 | 0.11 | 0.025 | [5 empty] | 1.43 | 0.023 | 0.153 | 0.363 | [9 empty] | 1.994 | 0.11 | 0.025 | [5 empty] | 1.44 | 0.023 | 0.153 | 0.363 | [9 empty] | C | C | 1.403626 | 0.023 | Tech Rep (2012-10) | # | 0.0123739 | 0.281225 | 0 | 0 | 0 | 0 | 0 | 0.1578939 | 0.00258727 | 1.721097 | 4.083387 | 0 | 0 | 0 | 0 | 0 |  | 0 | 0 | 80.74732 | 11.50219 | 0 | 0 | 0 | 0 | 0 | 2070.621 | 187.8863 | 48.84706 | 136.0818 | 0 | 0 | 0 | 0 | 0 |  | 0 | 0 | 0.002871 | 0.06525 | 0 | 0 | 0 | 0 | 0 | 0.0375224 | 0.0006003 | 0.39933 | 0.94743 | 0 | 0 | 0 | 0 | 0 |  | 0 | 0 | 18.73504 | 2.668746 | 0 | 0 | 0 | 0 | 0 | 492.0687536 | 43.5935 | 11.33352 | 31.57379 | 0 | 0 | 0 | 0 | 0 |  | 0 | 0 | # | 11.249 | 1.403626 | 157.8939 | 2535.685 | 225.4143 | 19.0975 | 67.6901 | 71.1063 | 2.61 | 1.43764 | 37.5224 | 599.9734 | 229.8748 | 8.8088 | 28.7136 | # | Magmatic Sulphide | Proterozoic Komatiite-related | Thompson Belt |  | C | # | [48 empty] | #
Raglan | Operating |  |  |  | Glencore |  |  | 6.5 | 0.92 | [6 empty] | 3.75 | 0.08 | 1 | 2.41 | [9 empty] | 14.2 | 0.96 | [6 empty] | 3.15 | 0.07 | 0.94 | 2.35 | [9 empty] | 14 | 0.9 | [6 empty] | 3 | 0.07 | 0.9 | 2.2 | [9 empty] | 4.57 | 0.7 | [6 empty] | 2.83 | 0.06 | 0.75 | 1.83 | [9 empty] | 6.7 | 0.8 | [6 empty] | 2.76 | 0.06 | 0.87 | 2.14 | [9 empty] | C | C | 3.201873 | 0.0718732 | ResV-ResC 2018 | # | 0.32212 | 0 | 0 | 0 | 0 | 0 | 0 | 1.11105 | 0.02494 | 32.448 | 79.835 | 0 | 0 | 0 | 0 | 0 |  | 0 | 0 | 2102.031 | 0 | 0 | 0 | 0 | 0 | 0 | 14570.3097 | 1811.131 | 920.9181 | 2660.559 | 0 | 0 | 0 | 0 | 0 |  | 0 | 0 | 0.08559 | 0 | 0 | 0 | 0 | 0 | 0 | 0.314251 | 0.006762 | 9.2565 | 22.7011 | 0 | 0 | 0 | 0 | 0 |  | 0 | 0 | 558.5275 | 0 | 0 | 0 | 0 | 0 | 0 | 4121.087614 | 491.0532 | 262.712 | 756.5306 | 0 | 0 | 0 | 0 | 0 |  | 0 | 0 | # | 34.7 | 3.201873 | 1111.05 | 22064.95 | 635.8775 | 243.75 | 447.3 | 420 | 11.27 | 2.788385 | 314.251 | 6189.911 | 549.2379 | 129.331 | 184.92 | # | Magmatic Sulphide | Proterozoic Komatiite-related |  |  | C | # | [48 empty] | #
Raglan-Nunavik Group #1 | C&M? |  |  |  | Jilin Jien Nickel (?) |  |  | 0.559855 | 1.1 | 0.1 | [5 empty] | 0.93 | 0.04 | 0.6 | 2.66 | [9 empty] | 21.042322 | 1.134838 | 0.1382829 | [5 empty] | 0.9237751 | 0.04443576 | 0.5345625 | 2.170879 | [9 empty] | 5.22663 | 0.9191807 | 0.132606 | [5 empty] | 0.7204827 | 0.03419106 | 0.5071898 | 2.032756 | [9 empty] | 0 | [20 empty] | 0 | [20 empty] | C | C | 0.8843008 | 0.04234739 | Tech Rep (2011-08) | # | 0.2929969 | 3.658860504 | 0 | 0 | 0 | 0 | 0 | 0.2372474 | 0.01136129826 | 14.23524 | 57.79401 | 0 | 0 | 0 | 0 | 0 |  | 0 | 0 | 1911.985 | 149.6486 | 0 | 0 | 0 | 0 | 0 | 3111.262 | 825.0521 | 404.0154 | 1926.027 | 0 | 0 | 0 | 0 | 0 |  | 0 | 0 | 0 | 0 | 0 | 0 | 0 | 0 | 0 | 0 | 0 | 0 | 0 | 0 | 0 | 0 | 0 | 0 |  | 0 | 0 | 0 | 0 | 0 | 0 | 0 | 0 | 0 | 0 | 0 | 0 | 0 | 0 | 0 | 0 | 0 | 0 |  | 0 | 0 | # | 26.828807 | 0.8843008 | 237.2474 | 8327.99 | 310.4123 | 5.2066515 | 194.3837 | 37.65696595 | 0 |  |  |  |  | 0 | 0 | # | Magmatic Sulphide | Proterozoic Komatiite-related |  |  | C | # | [48 empty] | #
Raglan-Nunavik Group #2 | Deposit |  |  |  | Jilin Jien Nickel (?) |  |  | 0 | [20 empty] | 5.641 | 0.66 | 0.07 | [5 empty] | 0.6 | 0.03 | 0.32 | 1.31 | [9 empty] | 1.777 | 0.55 | 0.06 | [5 empty] | 0.56 | 0.03 | 0.29 | 1.27 | [9 empty] | 0 | [20 empty] | 0 | [20 empty] | C | C | 0.5904179 | 0.03 | Tech Rep (2010-04) | # | 0.0470041 | 0.50149 | 0 | 0 | 0 | 0 | 0 | 0.0437972 | 0.0022254 | 2.32045 | 9.6465 | 0 | 0 | 0 | 0 | 0 |  | 0 | 0 | 306.7307 | 20.5111 | 0 | 0 | 0 | 0 | 0 | 574.3564808 | 161.6075 | 65.8575 | 321.4766 | 0 | 0 | 0 | 0 | 0 |  | 0 | 0 | 0 | 0 | 0 | 0 | 0 | 0 | 0 | 0 | 0 | 0 | 0 | 0 | 0 | 0 | 0 | 0 |  | 0 | 0 | 0 | 0 | 0 | 0 | 0 | 0 | 0 | 0 | 0 | 0 | 0 | 0 | 0 | 0 | 0 | 0 |  | 0 | 0 | # | 7.418 | 0.5904179 | 43.7972 | 1450.54 | 195.5433 | 0 | 33.846 | 9.9512 | 0 |  |  |  |  | 0 | 0 | # | Magmatic Sulphide | Proterozoic Komatiite-related |  |  | C | # | [48 empty] | #
Khikhnajarvi | Deposit |  |  |  | unknown |  |  | 0 | [20 empty] | 0 | [20 empty] | 2.6 | 0.17 | [6 empty] | 0.47 | [12 empty] | 0 | [20 empty] | 0 | [20 empty] | NC |  | 0.47 | 0 | Korsakova et al (2012) | # | 0.00442 | 0 | 0 | 0 | 0 | 0 | 0 | 0.01222 | 0 | 0 | 0 | 0 | 0 | 0 | 0 | 0 |  | 0 | 0 | 28.84322272 | 0 | 0 | 0 | 0 | 0 | 0 | 160.25308 | 0 | 0 | 0 | 0 | 0 | 0 | 0 | 0 |  | 0 | 0 | 0 | 0 | 0 | 0 | 0 | 0 | 0 | 0 | 0 | 0 | 0 | 0 | 0 | 0 | 0 | 0 |  | 0 | 0 | 0 | 0 | 0 | 0 | 0 | 0 | 0 | 0 | 0 | 0 | 0 | 0 | 0 | 0 | 0 | 0 |  | 0 | 0 | # | 2.6 | 0.47 | 12.22 | 189.0963 | 72.7293472 | 0 | 0 | 12.22 | 0 |  |  |  |  | 0 | 0 | # | Magmatic Sulphide | Proterozoic komatiite |  |  | NC | # | [48 empty] | #
Ror | Deposit |  |  |  | unknown |  |  | 0 | [20 empty] | 0 | [20 empty] | 6.37 | 0.04 | [6 empty] | 0.35 | 0.01 | [11 empty] | 0 | [20 empty] | 0 | [20 empty] | NC | NC | 0.35 | 0.01 | Tech Rep (2009-06) | # | 0.002548 | 0 | 0 | 0 | 0 | 0 | 0 | 0.022295 | 0.000637 | 0 | 0 | 0 | 0 | 0 | 0 | 0 |  | 0 | 0 | 16.62727 | 0 | 0 | 0 | 0 | 0 | 0 | 292.37663 | 46.25864 | 0 | 0 | 0 | 0 | 0 | 0 | 0 |  | 0 | 0 | 0 | 0 | 0 | 0 | 0 | 0 | 0 | 0 | 0 | 0 | 0 | 0 | 0 | 0 | 0 | 0 |  | 0 | 0 | 0 | 0 | 0 | 0 | 0 | 0 | 0 | 0 | 0 | 0 | 0 | 0 | 0 | 0 | 0 | 0 |  | 0 | 0 | # | 6.37 | 0.35 | 22.295 | 355.2625 | 55.7711988 | 0 | 0 | 22.295 | 0 |  |  |  |  | 0 | 0 | # | Magmatic Sulphide | Proterozoic Komatiite |  |  | NC | # | [48 empty] | #
Birch Lake | Deposit |  |  |  | Antofagasta (through Twin Metals) |  |  | 0 | [20 empty] | 90.4 | 0.52 | [6 empty] | 0.16 | [12 empty] | 217 | 0.46 | [6 empty] | 0.15 | [12 empty] | 0 | [20 empty] | 0 | [20 empty] | C |  | 0.1529408 | 0 | AR 2018 | # | 1.46828 | 0 | 0 | 0 | 0 | 0 | 0 | 0.47014 | 0 | 0 | 0 | 0 | 0 | 0 | 0 | 0 |  | 0 | 0 | 9581.431 | 0 | 0 | 0 | 0 | 0 | 0 | 6165.41596 | 0 | 0 | 0 | 0 | 0 | 0 | 0 | 0 |  | 0 | 0 | 0 | 0 | 0 | 0 | 0 | 0 | 0 | 0 | 0 | 0 | 0 | 0 | 0 | 0 | 0 | 0 |  | 0 | 0 | 0 | 0 | 0 | 0 | 0 | 0 | 0 | 0 | 0 | 0 | 0 | 0 | 0 | 0 | 0 | 0 |  | 0 | 0 | # | 307.4 | 0.1529408 | 470.14 | 15746.85 | 51.22592 | 0 | 144.64 | 325.5 | 0 |  |  |  |  | 0 | 0 | # | Magmatic Sulphide | Small M-UM Intrusion-related | Duluth Complex - Keweenawan LIP |  | C | # | [48 empty] | #
Maturi (incl. Nokomis) | Deposit |  |  |  | Antofagasta (through Twin Metals) |  |  | 291.4 | 0.63 | 0.06900513 | 1.83133 |  |  |  |  | 0.2 | 0.009458482 | 0.1283835 | 0.2925608 | [9 empty] | 818.3 | 0.57 | 0.06900513 | 1.83133 |  |  |  |  | 0.18 | 0.009458482 | 0.1283835 | 0.2925608 | [9 empty] | 534.1 | 0.5 | 0.06900513 | 1.83133 |  |  |  |  | 0.16 | 0.009458482 | 0.1283835 | 0.2925608 | [9 empty] | 0 | [20 empty] | 0 | [20 empty] | C | C | 0.1770471 | 0.009458482 | AR 2018 | # | 9.17063 | 113.4306 | 3010.34 | 0 | 0 | 0 | 0 | 2.9103 | 0.1554785 | 211.0368 | 480.9115 | 0 | 0 | 0 | 0 | 0 |  | 0 | 0 | 59844.01 | 4639.349 | 1524.529 | 0 | 0 | 0 | 0 | 38165.6742 | 11290.78 | 5989.51 | 16026.72 | 0 | 0 | 0 | 0 | 0 |  | 0 | 0 | 0 | 0 | 0 | 0 | 0 | 0 | 0 | 0 | 0 | 0 | 0 | 0 | 0 | 0 | 0 | 0 |  | 0 | 0 | 0 | 0 | 0 | 0 | 0 | 0 | 0 | 0 | 0 | 0 | 0 | 0 | 0 | 0 | 0 | 0 |  | 0 | 0 | # | 1643.8 | 0.1770471 | 2910.3 | 137480.6 | 83.63583 | 582.8 | 1472.94 | 854.56 | 0 |  |  |  |  | 0 | 0 | # | Magmatic Sulphide | Small M-UM Intrusion-related | Duluth Complex - Keweenawan LIP |  | C | # | [48 empty] | #
Maturi Southwest | Deposit |  |  |  | Antofagasta (through Twin Metals) |  |  | 0 | [20 empty] | 93.1 | 0.48 | 0.06900513 | 1.83133 |  |  |  |  | 0.17 | 0.009458482 | 0.1283835 | 0.2925608 | [9 empty] | 29.3 | 0.43 | 0.06900513 | 1.83133 |  |  |  |  | 0.15 | 0.009458482 | 0.1283835 | 0.2925608 | [9 empty] | 0 | [20 empty] | 0 | [20 empty] | C | C | 0.1652124 | 0.009458482 | AR 2018 | # | 0.57287 | 8.446228 | 224.1548 | 0 | 0 | 0 | 0 | 0.20222 | 0.01157718 | 15.71414 | 35.80945 | 0 | 0 | 0 | 0 | 0 |  | 0 | 0 | 3738.33 | 345.4534 | 113.5189 | 0 | 0 | 0 | 0 | 2651.91308 | 840.7295 | 445.9886 | 1193.376 | 0 | 0 | 0 | 0 | 0 |  | 0 | 0 | 0 | 0 | 0 | 0 | 0 | 0 | 0 | 0 | 0 | 0 | 0 | 0 | 0 | 0 | 0 | 0 |  | 0 | 0 | 0 | 0 | 0 | 0 | 0 | 0 | 0 | 0 | 0 | 0 | 0 | 0 | 0 | 0 | 0 | 0 |  | 0 | 0 | # | 122.4 | 0.1652124 | 202.22 | 9329.309 | 76.21984 | 0 | 158.27 | 43.95 | 0 |  |  |  |  | 0 | 0 | # | Magmatic Sulphide | Small M-UM Intrusion-related | Duluth Complex - Keweenawan LIP |  | C | # | [48 empty] | #
NorthMet (Dunka Road) | Deposit |  |  |  | Polymet Mining |  |  | 237.2 | 0.27 | 0.035 | 0.97 |  |  |  |  | 0.08 | 0.0072 | 0.069 | 0.241 | [9 empty] | 412.2 | 0.23 | 0.032 | 0.87 |  |  |  |  | 0.07 | 0.007 | 0.063 | 0.21 | [9 empty] | 508.9 | 0.24 | 0.037 | 0.93 |  |  |  |  | 0.07 | 0.0066 | 0.072 | 0.234 | [9 empty] | 121.849 | 0.308 | 0.041 | 1.11 |  |  |  |  | 0.087 | 0.007481 | 0.082 | 0.282 | [9 empty] | 132.82 | 0.281 | 0.037 | 1.02 |  |  |  |  | 0.081 | 0.007406 | 0.078 | 0.256 | [9 empty] | C | C | 0.07204783 | 0.006865216 | AIF 2018 | # | 2.80986 | 40.3217 | 1061.975 | 0 | 0 | 0 | 0 | 0.83453 | 0.0795198 | 78.9762 | 262.8098 | 0 | 0 | 0 | 0 | 0 |  | 0 | 0 | 18336.07 | 1649.17 | 537.8169 | 0 | 0 | 0 | 0 | 10944.02642 | 5774.69 | 2241.451 | 8758.327 | 0 | 0 | 0 | 0 | 0 |  | 0 | 0 | 0.74851912 | 9.910149 | 270.72879 | 0 | 0 | 0 | 0 | 0.21359283 | 0.01895217289 | 20.351578 | 68.363338 | 0 | 0 | 0 | 0 | 0 |  | 0 | 0 | 4884.548 | 405.3283 | 137.1054 | 0 | 0 | 0 | 0 | 2801.056 | 1376.298 | 577.6053 | 2278.258 | 0 | 0 | 0 | 0 | 0 |  | 0 | 0 | # | 1158.3 | 0.07204783 | 834.53 | 48241.55 | 41.64858 | 189.76 | 288.54 | 356.23 | 254.669 | 0.08387076 | 213.59283 | 12460.2 | 48.92704 | 106.00863 | 107.5842 | # | Magmatic Sulphide | Small M-UM Intrusion-related | Duluth Complex - Keweenawan LIP |  | C | # | [48 empty] | #
Tamarack North | Deposit |  |  |  | Talon Metals |  |  | 0 | [20 empty] | 3.639 | 0.99 | 0.2 | [5 empty] | 1.83 | 0.05 | 0.42 | 0.26 | [9 empty] | 4.382 | 0.92 | 0.16 | [5 empty] | 1.58 | 0.04 | 0.29 | 0.18 | [9 empty] | 0 | [20 empty] | 0 | [20 empty] | C | C | 1.693421 | 0.04453684 | AIF 2018 | # | 0.0763405 | 1.42892 | 0 | 0 | 0 | 0 | 0 | 0.1358293 | 0.0035723 | 2.79916 | 1.7349 | 0 | 0 | 0 | 0 | 0 |  | 0 | 0 | 498.1688 | 58.44329 | 0 | 0 | 0 | 0 | 0 | 1781.265 | 259.4187 | 79.44394 | 57.8168 | 0 | 0 | 0 | 0 | 0 |  | 0 | 0 | 0 | 0 | 0 | 0 | 0 | 0 | 0 | 0 | 0 | 0 | 0 | 0 | 0 | 0 | 0 | 0 |  | 0 | 0 | 0 | 0 | 0 | 0 | 0 | 0 | 0 | 0 | 0 | 0 | 0 | 0 | 0 | 0 | 0 | 0 |  | 0 | 0 | # | 8.021 | 1.693421 | 135.8293 | 2734.557 | 340.9247 | 0 | 66.5937 | 69.2356 | 0 |  |  |  |  | 0 | 0 | # | Magmatic Sulphide | Small M-UM Intrusion-related | Duluth Complex - Keweenawan LIP |  | C | # | [48 empty] | #
Spruce Road | Deposit |  |  |  | Antofagasta (through Twin Metals) |  |  | 0 | [20 empty] | 0 | [20 empty] | 435.5 | 0.43 | [6 empty] | 0.16 | [12 empty] | 0 | [20 empty] | 0 | [20 empty] | C |  | 0.16 | 0 | AR 2018 | # | 1.87265 | 0 | 0 | 0 | 0 | 0 | 0 | 0.6968 | 0 | 0 | 0 | 0 | 0 | 0 | 0 | 0 |  | 0 | 0 | 12220.19 | 0 | 0 | 0 | 0 | 0 | 0 | 9137.8352 | 0 | 0 | 0 | 0 | 0 | 0 | 0 | 0 |  | 0 | 0 | 0 | 0 | 0 | 0 | 0 | 0 | 0 | 0 | 0 | 0 | 0 | 0 | 0 | 0 | 0 | 0 |  | 0 | 0 | 0 | 0 | 0 | 0 | 0 | 0 | 0 | 0 | 0 | 0 | 0 | 0 | 0 | 0 | 0 | 0 |  | 0 | 0 | # | 435.5 | 0.16 | 696.8 | 21358.03 | 49.0425488 | 0 | 0 | 696.8 | 0 |  |  |  |  | 0 | 0 | # | Magmatic Sulphide | Small M-UM Intrusion-related | Duluth Complex - Keweenawan LIP |  | C | # | [48 empty] | #
Kingash-Kingashsky | Deposit |  |  |  | Intergeo MMC (?) |  |  | 100.92 | 0.19 | 0.109 | [5 empty] | 0.443 | 0.016 | 0.299 | 0.325 | [9 empty] | 126.59 | 0.143 | 0.055 | [5 empty] | 0.35 | 0.016 | 0.13 | 0.118 | [9 empty] | 83.69 | 0.104 | 0.045 | [5 empty] | 0.299 | 0.015 | 0.106 | 0.082 | [9 empty] | 0 | [20 empty] | 0 | [20 empty] | C | C | 0.366444 | 0.01573107 | Tech Rep (2012-05) | # | 0.4598093 | 21.72878 | 0 | 0 | 0 | 0 | 0 | 1.1403737 | 0.0489551 | 55.50292 | 54.5992 | 0 | 0 | 0 | 0 | 0 |  | 0 | 0 | 3000.539 | 888.7141 | 0 | 0 | 0 | 0 | 0 | 14954.86 | 3555.096 | 1575.248 | 1819.558 | 0 | 0 | 0 | 0 | 0 |  | 0 | 0 | 0 | 0 | 0 | 0 | 0 | 0 | 0 | 0 | 0 | 0 | 0 | 0 | 0 | 0 | 0 | 0 |  | 0 | 0 | 0 | 0 | 0 | 0 | 0 | 0 | 0 | 0 | 0 | 0 | 0 | 0 | 0 | 0 | 0 | 0 |  | 0 | 0 | # | 311.2 | 0.366444 | 1140.3737 | 25794.02 | 82.88565 | 447.0756 | 443.065 | 250.2331 | 0 |  |  |  |  | 0 | 0 | # | Magmatic Sulphide | Small M-UM Intrusion-related | Siberian Traps LIP |  | C | # | [48 empty] | #
Kingash-Kuyovsky | Deposit |  |  |  | Intergeo MMC (?) |  |  | 50.99 | 0.339 | 0.14 | [5 empty] | 0.558 | 0.019 | 0.302 | 0.288 | [9 empty] | 40.08 | 0.293 | 0.123 | [5 empty] | 0.508 | 0.019 | 0.283 | 0.255 | [9 empty] | 0 | [20 empty] | 0 | [20 empty] | 0 | [20 empty] | C | C | 0.5359949 | 0.019 | Tech Rep (2012-05) | # | 0.2902905 | 12.06844 | 0 | 0 | 0 | 0 | 0 | 0.4881306 | 0.0173033 | 26.74162 | 24.90552 | 0 | 0 | 0 | 0 | 0 |  | 0 | 0 | 1894.324 | 493.6031 | 0 | 0 | 0 | 0 | 0 | 6401.345 | 1256.557 | 758.9633 | 829.9945 | 0 | 0 | 0 | 0 | 0 |  | 0 | 0 | 0 | 0 | 0 | 0 | 0 | 0 | 0 | 0 | 0 | 0 | 0 | 0 | 0 | 0 | 0 | 0 |  | 0 | 0 | 0 | 0 | 0 | 0 | 0 | 0 | 0 | 0 | 0 | 0 | 0 | 0 | 0 | 0 | 0 | 0 |  | 0 | 0 | # | 91.07 | 0.5359949 | 488.1306 | 11634.79 | 127.7565 | 284.5242 | 203.6064 | 0 | 0 |  |  |  |  | 0 | 0 | # | Magmatic Sulphide | Small M-UM Intrusion-related | Siberian Traps LIP |  | C | # | [48 empty] | #
Kingash-Verkhnekingashsky | Deposit |  |  |  | Intergeo MMC (?) |  |  | 66.15 | 0.191 | 0.094 | [5 empty] | 0.404 | 0.015 | 0.389 | 0.3 | [9 empty] | 106.86 | 0.182 | 0.064 | [5 empty] | 0.388 | 0.015 | 0.208 | 0.202 | [9 empty] | 17.61 | 0.161 | 0.059 | [5 empty] | 0.34 | 0.014 | 0.204 | 0.206 | [9 empty] | 0 | [20 empty] | 0 | [20 empty] | C | C | 0.389118 | 0.01490762 | Tech Rep (2012-05) | # | 0.3491838 | 14.09613 | 0 | 0 | 0 | 0 | 0 | 0.7417368 | 0.0284169 | 51.55167 | 45.05838 | 0 | 0 | 0 | 0 | 0 |  | 0 | 0 | 2278.639 | 576.5362 | 0 | 0 | 0 | 0 | 0 | 9727.136 | 2063.622 | 1463.106 | 1501.603 | 0 | 0 | 0 | 0 | 0 |  | 0 | 0 | 0 | 0 | 0 | 0 | 0 | 0 | 0 | 0 | 0 | 0 | 0 | 0 | 0 | 0 | 0 | 0 |  | 0 | 0 | 0 | 0 | 0 | 0 | 0 | 0 | 0 | 0 | 0 | 0 | 0 | 0 | 0 | 0 | 0 | 0 |  | 0 | 0 | # | 190.62 | 0.389118 | 741.7368 | 17610.64 | 92.38612 | 267.246 | 414.6168 | 59.874 | 0 |  |  |  |  | 0 | 0 | # | Magmatic Sulphide | Small M-UM Intrusion-related | Siberian Traps LIP |  | C | # | [48 empty] | #
Maslovskoye | Depsoit |  |  |  | Norilsk Nickel |  |  | 0 | [20 empty] | 206.8 | 0.5 | 0.2 | [5 empty] | 0.3 | 0.01 | 2 | 5 | [9 empty] | 0 | [20 empty] | 0 | [20 empty] | 0 | [20 empty] | C | C | 0.3 | 0.01 | AR 2018 | # | 1.034 | 41.36 | 0 | 0 | 0 | 0 | 0 | 0.6204 | 0.02068 | 413.6 | 1034 | 0 | 0 | 0 | 0 | 0 |  | 0 | 0 | 6747.486944 | 1691.637 | 0 | 0 | 0 | 0 | 0 | 8135.9256 | 1501.772 | 11738.53 | 34458.8 | 0 | 0 | 0 | 0 | 0 |  | 0 | 0 | 0 | 0 | 0 | 0 | 0 | 0 | 0 | 0 | 0 | 0 | 0 | 0 | 0 | 0 | 0 | 0 |  | 0 | 0 | 0 | 0 | 0 | 0 | 0 | 0 | 0 | 0 | 0 | 0 | 0 | 0 | 0 | 0 | 0 | 0 |  | 0 | 0 | # | 206.8 | 0.3 | 620.4 | 64274.15 | 310.8034 | 0 | 620.4 | 0 | 0 |  |  |  |  | 0 | 0 | # | Magmatic Sulphide | Small M-UM Intrusion-related | Siberian Traps LIP |  | C | # | [48 empty] | #
Taimyr Peninsula (Nor’ilsk-Talnakh) | Operating |  |  |  | Norilsk Nickel |  |  | 0 | [20 empty] | 1708.565 | 1.31 | 0.21 | [5 empty] | 0.7 | 0.02561034 | 1 | 3.56 | [9 empty] | 440.898 | 1.74 | 0.25 | [5 empty] | 0.85 | 0.02561034 | 1.09 | 4.22 | [9 empty] | 328.571 | 1.55 | 0.23 | [5 empty] | 0.79 | 0.02561034 | 1.04 | 3.83 | [9 empty] | 311.622 | 2.11 | 0.27 | [5 empty] | 1.14 | 0.02561034 | 1.13 | 4.64 | [9 empty] | C | EQH | 0.730768 | 0.02561034 | AR 2018 | # | 30.0538267 | 469.02315 | 0 | 0 | 0 | 0 | 0 | 15.707588 | 0.5504848 | 2189.14382 | 7943.08096 | 0 | 0 | 0 | 0 | 0 |  | 0 | 0 | 196119.7 | 19183.2 | 0 | 0 | 0 | 0 | 0 | 205989.3 | 39975.95 | 62130.86 | 264708.9 | 0 | 0 | 0 | 0 | 0 |  | 0 | 0 | 11.6680747 | 159.70927 | 0 | 0 | 0 | 0 | 0 | 6.1482017 | 0.1639556 | 693.8467 | 2704.35301 | 0 | 0 | 0 | 0 | 0 |  | 0 | 0 | 76141.37 | 6532.16 | 0 | 0 | 0 | 0 | 0 | 80627.52 | 11906.38 | 19692.31 | 90124.52 | 0 | 0 | 0 | 0 | 0 |  | 0 | 0 | # | 2149.463 | 0.730768 | 15707.588 | 788108 | 366.6534 | 0 | 11959.955 | 3747.633 | 640.193 | 0.9603669 | 6148.2017 | 285024.3 | 445.2161 | 2595.7109 | 3552.4908 | # | Magmatic Sulphide | Small M-UM Intrusion-related | Siberian Traps LIP |  | C | # | [48 empty] | #
Shakespeare | C&M |  |  |  | private equity |  |  | 0 | [20 empty] | 14.262 | 0.3751381 | 0.2014406 | [5 empty] | 0.3525691 | 0.02128453 | 0.3522845 | 0.3861285 | [9 empty] | 0.986 | 0.3570385 | 0.1678296 | [5 empty] | 0.3573225 | 0.0274645 | 0.2952089 | 0.304856 | [9 empty] | 0 | [20 empty] | 11.828 | 0.35 | 0.18 | [5 empty] | 0.33 | 0.02 | 0.33 | 0.36 | [9 empty] | C | C | 0.3528764 | 0.02168416 | AR 2012 | # | 0.0570226 | 3.038426 | 0 | 0 | 0 | 0 | 0 | 0.0538066 | 0.0033064 | 5.315358 | 5.807552 | 0 | 0 | 0 | 0 | 0 |  | 0 | 0 | 372.1076 | 124.2726 | 0 | 0 | 0 | 0 | 0 | 705.6197524 | 240.1092 | 150.857 | 193.5409 | 0 | 0 | 0 | 0 | 0 |  | 0 | 0 | 0.041398 | 2.12904 | 0 | 0 | 0 | 0 | 0 | 0.0390324 | 0.0023656 | 3.90324 | 4.25808 | 0 | 0 | 0 | 0 | 0 |  | 0 | 0 | 270.1475 | 87.07842 | 0 | 0 | 0 | 0 | 0 | 511.8708936 | 171.7887 | 110.7792 | 141.9036 | 0 | 0 | 0 | 0 | 0 |  | 0 | 0 | # | 15.248 | 0.3528764 | 53.8066 | 1786.507 | 117.1634 | 0 | 50.2834 | 3.5232 | 11.828 | 0.33 | 39.0324 | 1293.568 | 109.3649 | 0 | 39.0324 | # | Magmatic Sulphide | Small M-UM Intrusion-related | Small M-UM Intrusion-related |  | C | # | [48 empty] | #
Shebandowan West | Deposit |  |  |  | Vale, North American Pd |  |  | 0.736 | 0.66 | 0.22 | [5 empty] | 0.89 |  | 0.37 | 1.19 | [9 empty] | 1.847 | 0.6 | 0.23 | [5 empty] | 0.92 |  | 0.33 | 1.05 | [9 empty] | 0.342 | 0.61 | 0.18 | [5 empty] | 1.11 |  | 0.27 | 0.97 | [9 empty] | 0 | [20 empty] | 0 | [20 empty] | C |  | 0.9346667 | 0 | Tech Rep (2007-10) | # | 0.0180258 | 0.64829 | 0 | 0 | 0 | 0 | 0 | 0.027339 | 0 | 0.97417 | 3.14693 | 0 | 0 | 0 | 0 | 0 |  | 0 | 0 | 117.6294 | 26.51527 | 0 | 0 | 0 | 0 | 0 | 358.523646 | 0 | 27.64826 | 104.8737 | 0 | 0 | 0 | 0 | 0 |  | 0 | 0 | 0 | 0 | 0 | 0 | 0 | 0 | 0 | 0 | 0 | 0 | 0 | 0 | 0 | 0 | 0 | 0 |  | 0 | 0 | 0 | 0 | 0 | 0 | 0 | 0 | 0 | 0 | 0 | 0 | 0 | 0 | 0 | 0 | 0 | 0 |  | 0 | 0 | # | 2.925 | 0.9346667 | 27.339 | 635.1903 | 217.1591 | 6.5504 | 16.9924 | 3.7962 | 0 |  |  |  |  | 0 | 0 | # | Magmatic Sulphide | Small M-UM Intrusion-related | Small M-UM Intrusion-related |  | C | # | [48 empty] | #
Shining Tree | Deposit |  |  |  | private equity |  |  | 0 | [20 empty] | 1.02 | 0.36 | [6 empty] | 0.71 | 0.02 | [11 empty] | 1.49 | 0.36 | [6 empty] | 0.67 | 0.03 | [11 empty] | 0 | [20 empty] | 0 | [20 empty] | C | C | 0.686255 | 0.02593625 | AIF 2012-01 | # | 0.009036 | 0 | 0 | 0 | 0 | 0 | 0 | 0.017225 | 0.000651 | 0 | 0 | 0 | 0 | 0 | 0 | 0 |  | 0 | 0 | 58.96547 | 0 | 0 | 0 | 0 | 0 | 0 | 225.88865 | 47.27531 | 0 | 0 | 0 | 0 | 0 | 0 | 0 |  | 0 | 0 | 0 | 0 | 0 | 0 | 0 | 0 | 0 | 0 | 0 | 0 | 0 | 0 | 0 | 0 | 0 | 0 |  | 0 | 0 | 0 | 0 | 0 | 0 | 0 | 0 | 0 | 0 | 0 | 0 | 0 | 0 | 0 | 0 | 0 | 0 |  | 0 | 0 | # | 2.51 | 0.686255 | 17.225 | 332.1294263 | 132.3225 | 0 | 7.242 | 9.983 | 0 |  |  |  |  | 0 | 0 | # | Magmatic Sulphide | Small M-UM Intrusion-related | Small M-UM Intrusion-related |  | C | # | [48 empty] | #
Thunder Bay North-Current Lake | Deposit |  |  |  | Panoramic Resources |  |  | 0 | [20 empty] | 9.829 | 0.2750707 | 0.07557127 | 1.124962 |  |  |  |  | 0.1883569 | 0.01427856 | 1.057998 | 0.04557127 | [9 empty] | 0.525 | 0.3458667 | 0.08798095 | 1.283657 |  |  |  |  | 0.1889905 | 0.01130286 | 1.213657 | 0.05798095 | [9 empty] | 0 | [20 empty] | 0 | [20 empty] | C | C | 0.188389 | 0.01412768 | AR 2018 | # | 0.0288525 | 0.78898 | 11.73117 | 0 | 0 | 0 | 0 | 0.0195058 | 0.00146278 | 11.03623 | 0.47836 | 0 | 0 | 0 | 0 | 0 |  | 0 | 0 | 188.2803 | 32.26954 | 5.941027 | 0 | 0 | 0 | 0 | 255.7990612 | 106.2264 | 313.2231 | 15.94169 | 0 | 0 | 0 | 0 | 0 |  | 0 | 0 | 0 | 0 | 0 | 0 | 0 | 0 | 0 | 0 | 0 | 0 | 0 | 0 | 0 | 0 | 0 | 0 |  | 0 | 0 | 0 | 0 | 0 | 0 | 0 | 0 | 0 | 0 | 0 | 0 | 0 | 0 | 0 | 0 | 0 | 0 |  | 0 | 0 | # | 10.354 | 0.188389 | 19.5058 | 917.6812 | 88.63059 | 0 | 18.5136 | 0.9922 | 0 |  |  |  |  | 0 | 0 | # | Magmatic Sulphide | Small M-UM Intrusion-related | Small M-UM Intrusion-related |  | C | # | [48 empty] | #
Voisey's Bay | Operating |  |  |  | Vale |  |  | 15.5 | 1 | [6 empty] | 2.24 | 0.13 | [11 empty] | 15.5 | 0.88 | [6 empty] | 2 | 0.12 | [11 empty] | 0 | [20 empty] | 15.5 | 1 | [6 empty] | 2.24 | 0.13 | [11 empty] | 15.5 | 0.88 | [6 empty] | 2 | 0.12 | [11 empty] | C | C | 2.12 | 0.125 | Form 20F 2018 | # | 0.2914 | 0 | 0 | 0 | 0 | 0 | 0 | 0.6572 | 0.03875 | 0 | 0 | 0 | 0 | 0 | 0 | 0 |  | 0 | 0 | 1901.565 | 0 | 0 | 0 | 0 | 0 | 0 | 8618.5208 | 2814.006555 | 0 | 0 | 0 | 0 | 0 | 0 | 0 |  | 0 | 0 | 0.2914 | 0 | 0 | 0 | 0 | 0 | 0 | 0.6572 | 0.03875 | 0 | 0 | 0 | 0 | 0 | 0 | 0 |  | 0 | 0 | 1901.565 | 0 | 0 | 0 | 0 | 0 | 0 | 8618.5208 | 2814.006555 | 0 | 0 | 0 | 0 | 0 | 0 | 0 |  | 0 | 0 | # | 31 | 2.12 | 657.2 | 13334.09 | 430.1319954 | 347.2 | 310 | 0 | 31 | 2.12 | 657.2 | 13334.09 | 430.1319954 | 347.2 | 310 | # | Magmatic Sulphide | Small M-UM Intrusion-related | Small M-UM Intrusion-related |  | C | # | [48 empty] | #
Las Aguilas | Deposit |  |  |  | Marifil Mines |  |  | 0 | [20 empty] | 4.223821 | 0.38 | 0.04 | [5 empty] | 0.36 | 0.03 | 0.14 | 0.17 | [9 empty] | 2.005367 | 0.34 | 0.02 | [5 empty] | 0.33 | 0.02 | 0.02 | 0.02 | [9 empty] | 0 | [20 empty] | 0 | [20 empty] | C | C | 0.3503421 | 0.02678069 | Tech Rep (2011-06) | # | 0.0228687676 | 0.20906018 | 0 | 0 | 0 | 0 | 0 | 0.0218234667 | 0.0016682197 | 0.63144228 | 0.75815691 | 0 | 0 | 0 | 0 | 0 |  | 0 | 0 | 149.2328 | 8.550629 | 0 | 0 | 0 | 0 | 0 | 286.1929 | 121.1453 | 17.92118 | 25.26613 | 0 | 0 | 0 | 0 | 0 |  | 0 | 0 | 0 | 0 | 0 | 0 | 0 | 0 | 0 | 0 | 0 | 0 | 0 | 0 | 0 | 0 | 0 | 0 |  | 0 | 0 | 0 | 0 | 0 | 0 | 0 | 0 | 0 | 0 | 0 | 0 | 0 | 0 | 0 | 0 | 0 | 0 |  | 0 | 0 | # | 6.229188 | 0.3503421 | 21.8234667 | 608.309 | 97.65462 | 0 | 15.2057556 | 6.6177111 | 0 |  |  |  |  | 0 | 0 | # | Magmatic Sulphide | Small M-UM Intrusion-related |  |  | C | # | [48 empty] | #
West Musgrave-Nebo | Deposit |  |  | OC | Cassini Resources, OZ Minerals |  | F | 0 | [20 empty] | 37.8 | 0.44 | 0.04 | [5 empty] | 0.49 | 0.0211 | 0.07 | 0.08 | [9 empty] | 1.9 | 0.34 | 0.04 | [5 empty] | 0.37 | 0.0229 | 0.08 | 0.07 | [9 empty] | 0 | [20 empty] | 0 | [20 empty] | C | C | 0.4842569 | 0.02118615 | AR 2018 | # | 0.17278 | 1.588 | 0 | 0 | 0 | 0 | 0 | 0.19225 | 0.0084109 | 2.798 | 3.157 | 0 | 0 | 0 | 0 | 0 |  | 0 | 0 | 1127.496 | 64.94971 | 0 | 0 | 0 | 0 | 0 | 2521.1665 | 610.7956 | 79.41102 | 105.2093 | 0 | 0 | 0 | 0 | 0 |  | 0 | 0 | 0 | 0 | 0 | 0 | 0 | 0 | 0 | 0 | 0 | 0 | 0 | 0 | 0 | 0 | 0 | 0 |  | 0 | 0 | 0 | 0 | 0 | 0 | 0 | 0 | 0 | 0 | 0 | 0 | 0 | 0 | 0 | 0 | 0 | 0 |  | 0 | 0 | # | 39.7 | 0.4842569 | 192.25 | 4509.028 | 113.5775 | 0 | 185.22 | 7.03 | 0 |  |  |  |  | 0 | 0 | # | Magmatic Sulphide | Small M-UM Intrusion-related |  |  | C | # | [48 empty] | #
West Musgrave-Babel | Deposit |  |  | OC | Cassini Resources, OZ Minerals |  | F | 0 | [20 empty] | 73.9 | 0.41 | 0.06 | [5 empty] | 0.36 | 0.0132 | 0.09 | 0.1 | [9 empty] | 169.4 | 0.37 | 0.06 | [5 empty] | 0.33 | 0.0123 | 0.09 | 0.1 | [9 empty] | 0 | [20 empty] | 0 | [20 empty] | C | C | 0.3391122 | 0.01257337 | AR 2018 | # | 0.92977 | 14.598 | 0 | 0 | 0 | 0 | 0 | 0.82506 | 0.030591 | 21.897 | 24.33 | 0 | 0 | 0 | 0 | 0 |  | 0 | 0 | 6067.322 | 597.0629 | 0 | 0 | 0 | 0 | 0 | 10819.83684 | 2221.504 | 621.4664 | 810.8149 | 0 | 0 | 0 | 0 | 0 |  | 0 | 0 | 0 | 0 | 0 | 0 | 0 | 0 | 0 | 0 | 0 | 0 | 0 | 0 | 0 | 0 | 0 | 0 |  | 0 | 0 | 0 | 0 | 0 | 0 | 0 | 0 | 0 | 0 | 0 | 0 | 0 | 0 | 0 | 0 | 0 | 0 |  | 0 | 0 | # | 243.3 | 0.3391122 | 825.06 | 21138.01 | 86.88042 | 0 | 266.04 | 559.02 | 0 |  |  |  |  | 0 | 0 | # | Magmatic Sulphide | Small M-UM Intrusion-related |  |  | C | # | [48 empty] | #
Dikoloti | Deposit |  |  |  | unknown |  |  | 0 | [20 empty] | 0 | [20 empty] | 4.1 | 0.5 | [6 empty] | 0.7 | [12 empty] | 0 | [20 empty] | 0 | [20 empty] | C |  | 0.7 | 0 | AR 2008 | # | 0.0205 | 0 | 0 | 0 | 0 | 0 | 0 | 0.0287 | 0 | 0 | 0 | 0 | 0 | 0 | 0 | 0 |  | 0 | 0 | 133.775128 | 0 | 0 | 0 | 0 | 0 | 0 | 376.3718 | 0 | 0 | 0 | 0 | 0 | 0 | 0 | 0 |  | 0 | 0 | 0 | 0 | 0 | 0 | 0 | 0 | 0 | 0 | 0 | 0 | 0 | 0 | 0 | 0 | 0 | 0 |  | 0 | 0 | 0 | 0 | 0 | 0 | 0 | 0 | 0 | 0 | 0 | 0 | 0 | 0 | 0 | 0 | 0 | 0 |  | 0 | 0 | # | 4.1 | 0.7 | 28.7 | 510.146928 | 124.42608 | 0 | 0 | 28.7 | 0 |  |  |  |  | 0 | 0 | # | Magmatic Sulphide | Small M-UM Intrusion-related |  |  | C | # | [48 empty] | #
Tati-Phoenix | C&M |  |  |  | Norilsk Nickel |  |  | 0 | [20 empty] | 106 | 0.17 | [6 empty] | 0.21 | [12 empty] | 0 | [20 empty] | 0 | [20 empty] | 0 | [20 empty] | C |  | 0.21 | 0 | AR 2014 | # | 0.1802 | 0 | 0 | 0 | 0 | 0 | 0 | 0.2226 | 0 | 0 | 0 | 0 | 0 | 0 | 0 | 0 |  | 0 | 0 | 1175.916 | 0 | 0 | 0 | 0 | 0 | 0 | 2919.1764 | 0 | 0 | 0 | 0 | 0 | 0 | 0 | 0 |  | 0 | 0 | 0 | 0 | 0 | 0 | 0 | 0 | 0 | 0 | 0 | 0 | 0 | 0 | 0 | 0 | 0 | 0 |  | 0 | 0 | 0 | 0 | 0 | 0 | 0 | 0 | 0 | 0 | 0 | 0 | 0 | 0 | 0 | 0 | 0 | 0 |  | 0 | 0 | # | 106 | 0.21 | 222.6 | 4095.092 | 38.6329472 | 0 | 222.6 | 0 | 0 |  |  |  |  | 0 | 0 | # | Magmatic Sulphide | Small M-UM Intrusion-related |  |  | C | # | [48 empty] | #
Phikwe | C&M |  |  |  | BCL |  |  | 0 | [20 empty] | 0 | [20 empty] | 37.201156 | 0.42 | [6 empty] | 0.46 | [12 empty] | 0 | [20 empty] | 0 | [20 empty] | C |  | 0.46 | 0 | website (9 Jan 2013) | # | 0.1562448552 | 0 | 0 | 0 | 0 | 0 | 0 | 0.1711253176 | 0 | 0 | 0 | 0 | 0 | 0 | 0 | 0 |  | 0 | 0 | 1019.594 | 0 | 0 | 0 | 0 | 0 | 0 | 2244.137 | 0 | 0 | 0 | 0 | 0 | 0 | 0 | 0 |  | 0 | 0 | 0 | 0 | 0 | 0 | 0 | 0 | 0 | 0 | 0 | 0 | 0 | 0 | 0 | 0 | 0 | 0 |  | 0 | 0 | 0 | 0 | 0 | 0 | 0 | 0 | 0 | 0 | 0 | 0 | 0 | 0 | 0 | 0 | 0 | 0 |  | 0 | 0 | # | 37.201156 | 0.46 | 171.1253176 | 3263.731 | 87.7319872 | 0 | 0 | 171.1253176 | 0 |  |  |  |  | 0 | 0 | # | Magmatic Sulphide | Small M-UM Intrusion-related |  |  | C | # | [48 empty] | #
SE Extension | C&M |  |  |  | BCL |  |  | 0 | [20 empty] | 0 | [20 empty] | 4.467561 | 1.19 | [6 empty] | 1.47 | [12 empty] | 0 | [20 empty] | 0 | [20 empty] | C |  | 1.47 | 0 | website (9 Jan 2013) | # | 0.0531639759 | 0 | 0 | 0 | 0 | 0 | 0 | 0.0656731467 | 0 | 0 | 0 | 0 | 0 | 0 | 0 | 0 |  | 0 | 0 | 346.9277 | 0 | 0 | 0 | 0 | 0 | 0 | 861.2376 | 0 | 0 | 0 | 0 | 0 | 0 | 0 | 0 |  | 0 | 0 | 0 | 0 | 0 | 0 | 0 | 0 | 0 | 0 | 0 | 0 | 0 | 0 | 0 | 0 | 0 | 0 |  | 0 | 0 | 0 | 0 | 0 | 0 | 0 | 0 | 0 | 0 | 0 | 0 | 0 | 0 | 0 | 0 | 0 | 0 |  | 0 | 0 | # | 4.467561 | 1.47 | 65.6731467 | 1208.165 | 270.4306304 | 0 | 0 | 65.6731467 | 0 |  |  |  |  | 0 | 0 | # | Magmatic Sulphide | Small M-UM Intrusion-related |  |  | C | # | [48 empty] | #
Selebi | C&M |  |  |  | BCL |  |  | 0 | [20 empty] | 0 | [20 empty] | 26.753517 | 1.15 | [6 empty] | 0.79 | [12 empty] | 0 | [20 empty] | 0 | [20 empty] | C |  | 0.79 | 0 | website (9 Jan 2013) | # | 0.3076654455 | 0 | 0 | 0 | 0 | 0 | 0 | 0.2113527843 | 0 | 0 | 0 | 0 | 0 | 0 | 0 | 0 |  | 0 | 0 | 2007.707 | 0 | 0 | 0 | 0 | 0 | 0 | 2771.68 | 0 | 0 | 0 | 0 | 0 | 0 | 0 | 0 |  | 0 | 0 | 0 | 0 | 0 | 0 | 0 | 0 | 0 | 0 | 0 | 0 | 0 | 0 | 0 | 0 | 0 | 0 |  | 0 | 0 | 0 | 0 | 0 | 0 | 0 | 0 | 0 | 0 | 0 | 0 | 0 | 0 | 0 | 0 | 0 | 0 |  | 0 | 0 | # | 26.753517 | 0.79 | 211.3527843 | 4779.387 | 178.645184 | 0 | 0 | 211.3527843 | 0 |  |  |  |  | 0 | 0 | # | Magmatic Sulphide | Small M-UM Intrusion-related |  |  | C | # | [48 empty] | #
Selebi Central | C&M |  |  |  | BCL |  |  | 0 | [20 empty] | 0 | [20 empty] | 19.505586 | 0.75 | [6 empty] | 0.68 | [12 empty] | 0 | [20 empty] | 0 | [20 empty] | C |  | 0.68 | 0 | website (9 Jan 2013) | # | 0.146291895 | 0 | 0 | 0 | 0 | 0 | 0 | 0.1326379848 | 0 | 0 | 0 | 0 | 0 | 0 | 0 | 0 |  | 0 | 0 | 954.6447 | 0 | 0 | 0 | 0 | 0 | 0 | 1739.415 | 0 | 0 | 0 | 0 | 0 | 0 | 0 | 0 |  | 0 | 0 | 0 | 0 | 0 | 0 | 0 | 0 | 0 | 0 | 0 | 0 | 0 | 0 | 0 | 0 | 0 | 0 |  | 0 | 0 | 0 | 0 | 0 | 0 | 0 | 0 | 0 | 0 | 0 | 0 | 0 | 0 | 0 | 0 | 0 | 0 |  | 0 | 0 | # | 19.505586 | 0.68 | 132.6379848 | 2694.059 | 138.11732 | 0 | 0 | 132.6379848 | 0 |  |  |  |  | 0 | 0 | # | Magmatic Sulphide | Small M-UM Intrusion-related |  |  | C | # | [48 empty] | #
Selebi North | C&M |  |  |  | BCL |  |  | 0 | [20 empty] | 0 | [20 empty] | 5.946671 | 0.95 | [6 empty] | 1.09 | [12 empty] | 0 | [20 empty] | 0 | [20 empty] | C |  | 1.09 | 0 | website (9 Jan 2013) | # | 0.0564933745 | 0 | 0 | 0 | 0 | 0 | 0 | 0.0648187139 | 0 | 0 | 0 | 0 | 0 | 0 | 0 | 0 |  | 0 | 0 | 368.6541 | 0 | 0 | 0 | 0 | 0 | 0 | 850.0326 | 0 | 0 | 0 | 0 | 0 | 0 | 0 | 0 |  | 0 | 0 | 0 | 0 | 0 | 0 | 0 | 0 | 0 | 0 | 0 | 0 | 0 | 0 | 0 | 0 | 0 | 0 |  | 0 | 0 | 0 | 0 | 0 | 0 | 0 | 0 | 0 | 0 | 0 | 0 | 0 | 0 | 0 | 0 | 0 | 0 |  | 0 | 0 | # | 5.946671 | 1.09 | 64.8187139 | 1218.687 | 204.935952 | 0 | 0 | 64.8187139 | 0 |  |  |  |  | 0 | 0 | # | Magmatic Sulphide | Small M-UM Intrusion-related |  |  | C | # | [48 empty] | #
Blue Lake | Deposit |  |  |  | unknown |  |  | 0 | [20 empty] | 0 | [20 empty] | 4.374917 | 0.87 | [6 empty] | 0.52 | [12 empty] | 0 | [20 empty] | 0 | [20 empty] | C |  | 0.52 | 0 | Tech Rep (2013-03) | # | 0.0380617779 | 0 | 0 | 0 | 0 | 0 | 0 | 0.0227495684 | 0 | 0 | 0 | 0 | 0 | 0 | 0 | 0 |  | 0 | 0 | 248.3765 | 0 | 0 | 0 | 0 | 0 | 0 | 298.3378 | 0 | 0 | 0 | 0 | 0 | 0 | 0 | 0 |  | 0 | 0 | 0 | 0 | 0 | 0 | 0 | 0 | 0 | 0 | 0 | 0 | 0 | 0 | 0 | 0 | 0 | 0 |  | 0 | 0 | 0 | 0 | 0 | 0 | 0 | 0 | 0 | 0 | 0 | 0 | 0 | 0 | 0 | 0 | 0 | 0 |  | 0 | 0 | # | 4.374917 | 0.52 | 22.7495684 | 546.7144 | 124.9656592 | 0 | 0 | 22.7495684 | 0 |  |  |  |  | 0 | 0 | # | Magmatic Sulphide | Small M-UM Intrusion-related |  |  | C | # | [48 empty] | #
Eagle's Nest | Deposit |  |  |  | Noront Resources |  |  | 5.346 | 1.07 | [6 empty] | 2.08 |  | 1.04 | 3.55 | [9 empty] | 5.643 | 0.89 | [6 empty] | 1.5 |  | 0.94 | 3.27 | [9 empty] | 8.966 | 1.14 | [6 empty] | 1.1 |  | 1.16 | 3.49 | [9 empty] | 5.264 | 1.04 | [6 empty] | 2.02 |  | 1.1 | 3.45 | [9 empty] | 5.867 | 0.72 | [6 empty] | 1.38 |  | 0.78 | 2.76 | [9 empty] | C |  | 1.475659 | 0 | AIF 2018 | # | 0.2096373 | 0 | 0 | 0 | 0 | 0 | 0 | 0.2944678 | 0 | 21.26482 | 68.72225 | 0 | 0 | 0 | 0 | 0 |  | 0 | 0 | 1368.013 | 0 | 0 | 0 | 0 | 0 | 0 | 3861.651 | 0 | 603.5243 | 2290.219 | 0 | 0 | 0 | 0 | 0 |  | 0 | 0 | 0.096988 | 0 | 0 | 0 | 0 | 0 | 0 | 0.1872974 | 0 | 10.36666 | 34.35372 | 0 | 0 | 0 | 0 | 0 |  | 0 | 0 | 632.9064 | 0 | 0 | 0 | 0 | 0 | 0 | 2456.218 | 0 | 294.2198 | 1144.863 | 0 | 0 | 0 | 0 | 0 |  | 0 | 0 | # | 19.955 | 1.475659 | 294.4678 | 8123.406 | 407.0863 | 111.1968 | 84.645 | 98.626 | 11.131 | 1.682665 | 187.2974 | 4528.207 | 406.8104 | 106.3328 | 80.9646 | # | Magmatic Sulphide | Small M-UM Intrusion-related |  |  | C | # | [48 empty] | #
Ferguson Lake | Deposit |  |  |  | unknown |  |  | 0 | [20 empty] | 15.8 | 0.99 | [6 empty] | 0.65 | 0.07 | 0.25 | 1.55 | [9 empty] | 30.2 | 1 | [6 empty] | 0.67 | 0.05 | 0.19 | 1.18 | [9 empty] | 0 | [20 empty] | 0 | [20 empty] | C | C | 0.6631304 | 0.05686957 | Tech Rep (2011-11) | # | 0.45842 | 0 | 0 | 0 | 0 | 0 | 0 | 0.30504 | 0.02616 | 9.688 | 60.126 | 0 | 0 | 0 | 0 | 0 |  | 0 | 0 | 2991.473 | 0 | 0 | 0 | 0 | 0 | 0 | 4000.29456 | 1899.727 | 274.9585 | 2003.742 | 0 | 0 | 0 | 0 | 0 |  | 0 | 0 | 0 | 0 | 0 | 0 | 0 | 0 | 0 | 0 | 0 | 0 | 0 | 0 | 0 | 0 | 0 | 0 |  | 0 | 0 | 0 | 0 | 0 | 0 | 0 | 0 | 0 | 0 | 0 | 0 | 0 | 0 | 0 | 0 | 0 | 0 |  | 0 | 0 | # | 46 | 0.6631304 | 305.04 | 11170.2 | 242.8303 | 0 | 102.7 | 202.34 | 0 |  |  |  |  | 0 | 0 | # | Magmatic Sulphide | Small M-UM Intrusion-related |  |  | C | # | [48 empty] | #
Geordie Lake | Deposit |  |  |  | Sibanye-Stillwater |  |  | 13.97 | 0.208 | 0.038 | 1.847 |  |  |  |  | 0.009 | 0.007 | 0.026 | 0.341 | [9 empty] | 37.54 | 0.216 | 0.039 | 1.888 |  |  |  |  | 0.01 | 0.007 | 0.026 | 0.362 | [9 empty] | 17.92 | 0.203 | 0.037 | 1.62 |  |  |  |  | 0.009 | 0.006 | 0.025 | 0.349 | [9 empty] | 0 | [20 empty] | 0 | [20 empty] | C | C | 0.009540688 | 0.006741898 | Tech Rep (2008-07) | # | 0.1465216 | 2.65796 | 125.70851 | 0 | 0 | 0 | 0 | 0.0066241 | 0.0046809 | 1.78726 | 24.60733 | 0 | 0 | 0 | 0 | 0 |  | 0 | 0 | 956.1437 | 108.7114 | 63.66267 | 0 | 0 | 0 | 0 | 86.8684474 | 339.9247 | 50.72485 | 820.0571 | 0 | 0 | 0 | 0 | 0 |  | 0 | 0 | 0 | 0 | 0 | 0 | 0 | 0 | 0 | 0 | 0 | 0 | 0 | 0 | 0 | 0 | 0 | 0 |  | 0 | 0 | 0 | 0 | 0 | 0 | 0 | 0 | 0 | 0 | 0 | 0 | 0 | 0 | 0 | 0 | 0 | 0 |  | 0 | 0 | # | 69.43 | 0.009540688 | 6.6241 | 2426.093 | 34.94301 | 1.2573 | 3.754 | 1.6128 | 0 |  |  |  |  | 0 | 0 | # | Magmatic Sulphide | Small M-UM Intrusion-related |  |  | C | # | [48 empty] | #
Lac Levac-Nisk 1 | Deposit |  |  |  | Nemaska Lithium (?) |  |  | 1.255 | 0.56 | [6 empty] | 1.09 | 0.07 | 0.2 | 1.11 | [9 empty] | 0.783 | 0.53 | [6 empty] | 1 | 0.06 | 0.29 | 0.91 | [9 empty] | 1.053 | 0.32 | [6 empty] | 0.81 | 0.06 | 0.5 | 1.06 | [9 empty] | 0 | [20 empty] | 0 | [20 empty] | C | C | 0.9718149 | 0.06406017 | Tech Rep (2009-12) | # | 0.0145475 | 0 | 0 | 0 | 0 | 0 | 0 | 0.0300388 | 0.0019801 | 1.00457 | 3.22176 | 0 | 0 | 0 | 0 | 0 |  | 0 | 0 | 94.93139876 | 0 | 0 | 0 | 0 | 0 | 0 | 393.9288232 | 143.7939 | 28.51105 | 107.3675 | 0 | 0 | 0 | 0 | 0 |  | 0 | 0 | 0 | 0 | 0 | 0 | 0 | 0 | 0 | 0 | 0 | 0 | 0 | 0 | 0 | 0 | 0 | 0 |  | 0 | 0 | 0 | 0 | 0 | 0 | 0 | 0 | 0 | 0 | 0 | 0 | 0 | 0 | 0 | 0 | 0 | 0 |  | 0 | 0 | # | 3.091 | 0.9718149 | 30.0388 | 768.5327 | 248.6356 | 13.6795 | 7.83 | 8.5293 | 0 |  |  |  |  | 0 | 0 | # | Magmatic Sulphide | Small M-UM Intrusion-related |  |  | C | # | [48 empty] | #
Lynn Lake | Deposit |  |  |  | Corazon Mining, Victory Nickel |  |  | 0 | [20 empty] | 1.899 | 0.33 | [6 empty] | 0.7 | 0.034 | [11 empty] | 2.403 | 0.35 | [6 empty] | 0.86 | 0.034 | [11 empty] | 0 | [20 empty] | 0 | [20 empty] | C | C | 0.7893724 | 0.034 | media (11 Oct 2018) | # | 0.0146772 | 0 | 0 | 0 | 0 | 0 | 0 | 0.0339588 | 0.00146268 | 0 | 0 | 0 | 0 | 0 | 0 | 0 |  | 0 | 0 | 95.77777 | 0 | 0 | 0 | 0 | 0 | 0 | 445.3357032 | 106.2191 | 0 | 0 | 0 | 0 | 0 | 0 | 0 |  | 0 | 0 | 0 | 0 | 0 | 0 | 0 | 0 | 0 | 0 | 0 | 0 | 0 | 0 | 0 | 0 | 0 | 0 |  | 0 | 0 | 0 | 0 | 0 | 0 | 0 | 0 | 0 | 0 | 0 | 0 | 0 | 0 | 0 | 0 | 0 | 0 |  | 0 | 0 | # | 4.302 | 0.7893724 | 33.9588 | 647.3326 | 150.4725 | 0 | 13.293 | 20.6658 | 0 |  |  |  |  | 0 | 0 | # | Magmatic Sulphide | Small M-UM Intrusion-related |  |  | C | # | [48 empty] | #
Makwa (Maskwa) | Deposit |  |  |  | Grid Metals |  |  | 0 | [20 empty] | 7.2 | 0.13 | [6 empty] | 0.61 | 0.01 | 0.1 | 0.36 | [9 empty] | 0.673 | 0.08 | [6 empty] | 0.27 | 0.02 | 0.05 | 0.14 | [9 empty] | 0 | [20 empty] | 0 | [20 empty] | C | C | 0.5809361 | 0.01085482 | Tech Rep (2014-05) | # | 0.0098984 | 0 | 0 | 0 | 0 | 0 | 0 | 0.0457371 | 0.0008546 | 0.75365 | 2.68622 | 0 | 0 | 0 | 0 | 0 |  | 0 | 0 | 64.59316 | 0 | 0 | 0 | 0 | 0 | 0 | 599.7963294 | 62.06065 | 21.3896 | 89.52022 | 0 | 0 | 0 | 0 | 0 |  | 0 | 0 | 0 | 0 | 0 | 0 | 0 | 0 | 0 | 0 | 0 | 0 | 0 | 0 | 0 | 0 | 0 | 0 |  | 0 | 0 | 0 | 0 | 0 | 0 | 0 | 0 | 0 | 0 | 0 | 0 | 0 | 0 | 0 | 0 | 0 | 0 |  | 0 | 0 | # | 7.873 | 0.5809361 | 45.7371 | 837.36 | 106.3584 | 0 | 43.92 | 1.8171 | 0 |  |  |  |  | 0 | 0 | # | Magmatic Sulphide | Small M-UM Intrusion-related |  |  | C | # | [48 empty] | #
Mayville | Deposit |  |  |  | Grid Metals |  |  | 0 | [20 empty] | 27.9 | 0.43 | 0.05 | [5 empty] | 0.18 |  | 0.05 | 0.14 | [9 empty] | 5.3 | 0.48 | 0.04 | [5 empty] | 0.18 |  | 0.06 | 0.15 | [9 empty] | 0 | [20 empty] | 0 | [20 empty] | C |  | 0.18 | 0 | Tech Rep (2014-05) | # | 0.14541 | 1.607 | 0 | 0 | 0 | 0 | 0 | 0.05976 | 0 | 1.713 | 4.701 | 0 | 0 | 0 | 0 | 0 |  | 0 | 0 | 948.8898 | 65.72682 | 0 | 0 | 0 | 0 | 0 | 783.69264 | 0 | 48.61725 | 156.6642 | 0 | 0 | 0 | 0 | 0 |  | 0 | 0 | 0 | 0 | 0 | 0 | 0 | 0 | 0 | 0 | 0 | 0 | 0 | 0 | 0 | 0 | 0 | 0 |  | 0 | 0 | 0 | 0 | 0 | 0 | 0 | 0 | 0 | 0 | 0 | 0 | 0 | 0 | 0 | 0 | 0 | 0 |  | 0 | 0 | # | 33.2 | 0.18 | 59.76 | 2003.591 | 60.34912 | 0 | 50.22 | 9.54 | 0 |  |  |  |  | 0 | 0 | # | Magmatic Sulphide | Small M-UM Intrusion-related |  |  | C | # | [48 empty] | #
Norton Lake | Deposit |  |  |  | Copper Lake Resources |  |  | 1.769721 | 0.61 | [6 empty] | 0.67 | 0.03 |  | 0.46 | [9 empty] | 0.488933 | 0.61 | [6 empty] | 0.67 | 0.03 |  | 0.47 | [9 empty] | 0.198571 | 0.59 | [6 empty] | 0.66 | 0.03 |  | 0.47 | [9 empty] | 0 | [20 empty] | 0 | [20 empty] | C | C | 0.6691919 | 0.03 | Tech Rep (2009-05) | # | 0.0149493583 | 0 | 0 | 0 | 0 | 0 | 0 | 0.0164435504 | 0.0007371675 | 0 | 1.13719854 | 0 | 0 | 0 | 0 | 0 |  | 0 | 0 | 97.55377 | 0 | 0 | 0 | 0 | 0 | 0 | 215.6407 | 53.53275 | 0 | 37.89796 | 0 | 0 | 0 | 0 | 0 |  | 0 | 0 | 0 | 0 | 0 | 0 | 0 | 0 | 0 | 0 | 0 | 0 | 0 | 0 | 0 | 0 | 0 | 0 |  | 0 | 0 | 0 | 0 | 0 | 0 | 0 | 0 | 0 | 0 | 0 | 0 | 0 | 0 | 0 | 0 | 0 | 0 |  | 0 | 0 | # | 2.457225 | 0.6691919 | 16.4435504 | 404.6252 | 164.6675 | 11.8571307 | 3.2758511 | 1.3105686 | 0 |  |  |  |  | 0 | 0 | # | Magmatic Sulphide | Small M-UM Intrusion-related |  |  | C | # | [48 empty] | #
River Valley | Deposit |  |  |  | New Age Metals |  |  | 56.0967 | 0.06 | 0.03 | [5 empty] | 0.02 | 0.006 | 0.2 | 0.54 | 0.013 | [8 empty] | 43.1585 | 0.05 | 0.03 | [5 empty] | 0.02 | 0.006 | 0.19 | 0.49 | 0.003 | [8 empty] | 52.306 | 0.04 | 0.04 | [5 empty] | 0.02 | 0.001 | 0.15 | 0.31 | 0.012 | [8 empty] | 0 | [20 empty] | 0 | [20 empty] | C | C | 0.02 | 0.004274426 | Tech Rep (2019-01) | # | 0.07615967 | 5.069896 | 0 | 0 | 0 | 0 | 0 | 0.03031224 | 0.006478372 | 27.265355 | 67.654743 | 1.4864046 | 0 | 0 | 0 | 0 |  | 0 | 0 | 496.9888 | 207.3604 | 0 | 0 | 0 | 0 | 0 | 397.5147 | 470.4563 | 773.8276 | 2254.643 | 106.3568 | 0 | 0 | 0 | 0 |  | 0 | 0 | 0 | 0 | 0 | 0 | 0 | 0 | 0 | 0 | 0 | 0 | 0 | 0 | 0 | 0 | 0 | 0 |  | 0 | 0 | 0 | 0 | 0 | 0 | 0 | 0 | 0 | 0 | 0 | 0 | 0 | 0 | 0 | 0 | 0 | 0 |  | 0 | 0 | # | 151.5612 | 0.02 | 30.31224 | 4707.148 | 31.05774 | 11.21934 | 8.6317 | 10.4612 | 0 |  |  |  |  | 0 | 0 | # | Magmatic Sulphide | Small M-UM Intrusion-related |  |  | C | # | [48 empty] | #
Wellgreen | Deposit |  |  |  | Nickel Creek Platinum |  |  | 93.3 | 0.17 | 0.054 | [5 empty] | 0.25 | 0.015 | 0.262 | 0.244 | [9 empty] | 230.1 | 0.15 | 0.043 | [5 empty] | 0.27 | 0.015 | 0.249 | 0.259 | [9 empty] | 108.1 | 0.15 | 0.04 | [5 empty] | 0.29 | 0.016 | 0.256 | 0.279 | [9 empty] | 0 | [20 empty] | 0 | [20 empty] | C | C | 0.270686 | 0.01525052 | Tech Rep (2018-12) | # | 0.66591 | 19.2565 | 0 | 0 | 0 | 0 | 0 | 1.16801 | 0.065806 | 109.4131 | 112.521 | 0 | 0 | 0 | 0 | 0 |  | 0 | 0 | 4345.473 | 787.597 | 0 | 0 | 0 | 0 | 0 | 15317.28314 | 4778.8 | 3105.292 | 3749.844 | 0 | 0 | 0 | 0 | 0 |  | 0 | 0 | 0 | 0 | 0 | 0 | 0 | 0 | 0 | 0 | 0 | 0 | 0 | 0 | 0 | 0 | 0 | 0 |  | 0 | 0 | 0 | 0 | 0 | 0 | 0 | 0 | 0 | 0 | 0 | 0 | 0 | 0 | 0 | 0 | 0 | 0 |  | 0 | 0 | # | 431.5 | 0.270686 | 1168.01 | 32084.29 | 74.35525 | 233.25 | 621.27 | 313.49 | 0 |  |  |  |  | 0 | 0 | # | Magmatic Sulphide | Small M-UM Intrusion-related |  |  | C | # | [48 empty] | #
Huangshandong-Huangshan-Xiangshan | Operating |  |  |  | Xinjiang Xinxin Mining Industry |  |  | 0 | [20 empty] | 0 | [20 empty] | 79.165654 | 0.27 | [6 empty] | 0.45 | [12 empty] | 0 | [20 empty] | 29.758688 | 0.31 | [6 empty] | 0.49 | [12 empty] | C |  | 0.45 | 0 | AR 2018 | # | 0.2137472658 | 0 | 0 | 0 | 0 | 0 | 0 | 0.356245443 | 0 | 0 | 0 | 0 | 0 | 0 | 0 | 0 |  | 0 | 0 | 1394.833 | 0 | 0 | 0 | 0 | 0 | 0 | 4671.803 | 0 | 0 | 0 | 0 | 0 | 0 | 0 | 0 |  | 0 | 0 | 0.0922519328 | 0 | 0 | 0 | 0 | 0 | 0 | 0.1458175712 | 0 | 0 | 0 | 0 | 0 | 0 | 0 | 0 |  | 0 | 0 | 602.0007 | 0 | 0 | 0 | 0 | 0 | 0 | 1912.252 | 0 | 0 | 0 | 0 | 0 | 0 | 0 | 0 |  | 0 | 0 | # | 79.165654 | 0.45 | 356.245443 | 6066.635 | 76.6321632 | 0 | 0 | 356.245443 | 29.758688 | 0.49 | 145.8175712 | 2514.252 | 84.4880096 | 0 | 145.8175712 | # | Magmatic Sulphide | Small M-UM Intrusion-related |  |  | C | # | [48 empty] | #
Kalatongke | Operating |  |  |  | Xinjiang Xinxin Mining Industry |  |  | 0 | [20 empty] | 0 | [20 empty] | 29.825994 | 0.97 | [6 empty] | 0.56 | [12 empty] | 0 | [20 empty] | 19.47397 | 1 | [6 empty] | 0.62 | [12 empty] | C |  | 0.56 | 0 | AR 2018 | # | 0.2893121418 | 0 | 0 | 0 | 0 | 0 | 0 | 0.1670255664 | 0 | 0 | 0 | 0 | 0 | 0 | 0 | 0 |  | 0 | 0 | 1887.94 | 0 | 0 | 0 | 0 | 0 | 0 | 2190.373 | 0 | 0 | 0 | 0 | 0 | 0 | 0 | 0 |  | 0 | 0 | 0.1947397 | 0 | 0 | 0 | 0 | 0 | 0 | 0.120738614 | 0 | 0 | 0 | 0 | 0 | 0 | 0 | 0 |  | 0 | 0 | 1270.797 | 0 | 0 | 0 | 0 | 0 | 0 | 1583.366 | 0 | 0 | 0 | 0 | 0 | 0 | 0 | 0 |  | 0 | 0 | # | 29.825994 | 0.56 | 167.0255664 | 4078.313 | 136.7368752 | 0 | 0 | 167.0255664 | 19.47397 | 0.62 | 120.738614 | 2854.163 | 146.56296 | 0 | 120.738614 | # | Magmatic Sulphide | Small M-UM Intrusion-related |  |  | C | # | [48 empty] | #
Haukiaho | Deposit |  |  |  | Nortec Minerals Corp, Finore Mining |  |  | 0 | [20 empty] | 0 | [20 empty] | 23.2 | 0.21 | 0.1 | [5 empty] | 0.14 | 0.0043 | 0.12 | 0.31 | [9 empty] | 0 | [20 empty] | 0 | [20 empty] | C |  | 0.14 | 0.0043 | Tech Rep (2013-09) | # | 0.04872 | 2.32 | 0 | 0 | 0 | 0 | 0 | 0.03248 | 0.0009976 | 2.784 | 7.192 | 0 | 0 | 0 | 0 | 0 |  | 0 | 0 | 317.928 | 94.88875 | 0 | 0 | 0 | 0 | 0 | 425.94272 | 72.44524 | 79.01368 | 239.6786 | 0 | 0 | 0 | 0 | 0 |  | 0 | 0 | 0 | 0 | 0 | 0 | 0 | 0 | 0 | 0 | 0 | 0 | 0 | 0 | 0 | 0 | 0 | 0 |  | 0 | 0 | 0 | 0 | 0 | 0 | 0 | 0 | 0 | 0 | 0 | 0 | 0 | 0 | 0 | 0 | 0 | 0 |  | 0 | 0 | # | 23.2 | 0.14 | 32.48 | 1229.897 | 53.0128 | 0 | 0 | 32.48 | 0 |  |  |  |  | 0 | 0 | # | Magmatic Sulphide | Small M-UM Intrusion-related |  |  | C | # | [48 empty] | #
Hitura | C&M |  |  |  | unknown |  | F | 0.221 | 0.2293213 | [6 empty] | 0.6258371 | 0.02 | 0.1 | 0.1 | [9 empty] | 4.042 | 0.1686962 | [6 empty] | 0.4845695 | 0.02 | 0.1 | 0.1 | [9 empty] | 0.457 | 0.31 | [6 empty] | 0.72 | 0.02 | 0.1 | 0.1 | [9 empty] | 0.149 | 0.2 | [6 empty] | 0.59 | 0.02 | 0.1 | 0.1 | [9 empty] | 1.507 | 0.1720106 | [6 empty] | 0.4510949 | 0.02 | 0.1 | 0.1 | [9 empty] | C | C | 0.5139788 | 0.02 | Tech Rep (2012-12) | # | 0.0087422 | 0 | 0 | 0 | 0 | 0 | 0 | 0.0242598 | 0.000944 | 0.472 | 0.472 | 0 | 0 | 0 | 0 | 0 |  | 0 | 0 | 57.04824 | 0 | 0 | 0 | 0 | 0 | 0 | 318.1430172 | 68.55283 | 13.396 | 15.72974 | 0 | 0 | 0 | 0 | 0 |  | 0 | 0 | 0.0028902 | 0 | 0 | 0 | 0 | 0 | 0 | 0.0076771 | 0.0003312 | 0.1656 | 0.1656 | 0 | 0 | 0 | 0 | 0 |  | 0 | 0 | 18.86034 | 0 | 0 | 0 | 0 | 0 | 0 | 100.6774894 | 24.05159 | 4.699952 | 5.51874 | 0 | 0 | 0 | 0 | 0 |  | 0 | 0 | # | 4.72 | 0.5139788 | 24.2598 | 472.8698 | 100.1843 | 1.3831 | 19.5863 | 3.2904 | 1.656 | 0.463593 | 7.6771 | 153.8081 | 92.87929 | 0.8791 | 6.798 | # | Magmatic Sulphide | Small M-UM Intrusion-related |  |  | C | # | [48 empty] | #
Ilmolahti-Ilmolahti | Deposit |  |  |  | unknown |  |  | 0 | [20 empty] | 0 | [20 empty] | 0.21 | 0.28 | [6 empty] | 0.37 | 0.04 | [11 empty] | 0 | [20 empty] | 0 | [20 empty] | C | C | 0.37 | 0.04 | Eilu et al (2012) | # | 0.000588 | 0 | 0 | 0 | 0 | 0 | 0 | 0.000777 | 8.4e-05 | 0 | 0 | 0 | 0 | 0 | 0 | 0 |  | 0 | 0 | 3.837062208 | 0 | 0 | 0 | 0 | 0 | 0 | 10.189578 | 6.100040016 | 0 | 0 | 0 | 0 | 0 | 0 | 0 |  | 0 | 0 | 0 | 0 | 0 | 0 | 0 | 0 | 0 | 0 | 0 | 0 | 0 | 0 | 0 | 0 | 0 | 0 |  | 0 | 0 | 0 | 0 | 0 | 0 | 0 | 0 | 0 | 0 | 0 | 0 | 0 | 0 | 0 | 0 | 0 | 0 |  | 0 | 0 | # | 0.21 | 0.37 | 0.777 | 20.12668 | 95.8413344 | 0 | 0 | 0.777 | 0 |  |  |  |  | 0 | 0 | # | Magmatic Sulphide | Small M-UM Intrusion-related |  |  | C | # | [48 empty] | #
Ilmolahti-Mäkisalo | Deposit |  |  |  | unknown |  |  | 0 | [20 empty] | 0 | [20 empty] | 0.104 | 0.28 | [6 empty] | 0.43 | 0.03 | [11 empty] | 0 | [20 empty] | 0 | [20 empty] | C | C | 0.43 | 0.03 | Eilu et al (2012) | # | 0.0002912 | 0 | 0 | 0 | 0 | 0 | 0 | 0.0004472 | 3.12e-05 | 0 | 0 | 0 | 0 | 0 | 0 | 0 |  | 0 | 0 | 1.900259 | 0 | 0 | 0 | 0 | 0 | 0 | 5.8645808 | 2.265729 | 0 | 0 | 0 | 0 | 0 | 0 | 0 |  | 0 | 0 | 0 | 0 | 0 | 0 | 0 | 0 | 0 | 0 | 0 | 0 | 0 | 0 | 0 | 0 | 0 | 0 |  | 0 | 0 | 0 | 0 | 0 | 0 | 0 | 0 | 0 | 0 | 0 | 0 | 0 | 0 | 0 | 0 | 0 | 0 |  | 0 | 0 | # | 0.104 | 0.43 | 0.4472 | 10.03057 | 96.447782 | 0 | 0 | 0.4472 | 0 |  |  |  |  | 0 | 0 | # | Magmatic Sulphide | Small M-UM Intrusion-related |  |  | C | # | [48 empty] | #
Ilmolahti-Ohensalo | Deposit |  |  |  | unknown |  |  | 0 | [20 empty] | 0 | [20 empty] | 0.137 | 0.29 | [6 empty] | 0.24 | [12 empty] | 0 | [20 empty] | 0 | [20 empty] | C |  | 0.24 | 0 | Eilu et al (2012) | # | 0.0003973 | 0 | 0 | 0 | 0 | 0 | 0 | 0.0003288 | 0 | 0 | 0 | 0 | 0 | 0 | 0 | 0 |  | 0 | 0 | 2.592627 | 0 | 0 | 0 | 0 | 0 | 0 | 4.3118832 | 0 | 0 | 0 | 0 | 0 | 0 | 0 | 0 |  | 0 | 0 | 0 | 0 | 0 | 0 | 0 | 0 | 0 | 0 | 0 | 0 | 0 | 0 | 0 | 0 | 0 | 0 |  | 0 | 0 | 0 | 0 | 0 | 0 | 0 | 0 | 0 | 0 | 0 | 0 | 0 | 0 | 0 | 0 | 0 | 0 |  | 0 | 0 | # | 0.137 | 0.24 | 0.3288 | 6.90451 | 50.3978864 | 0 | 0 | 0.3288 | 0 |  |  |  |  | 0 | 0 | # | Magmatic Sulphide | Small M-UM Intrusion-related |  |  | C | # | [48 empty] | #
Ilmolahti-Törmälä | Deposit |  |  |  | unknown |  |  | 0 | [20 empty] | 0 | [20 empty] | 0.116 | 0.33 | [6 empty] | 0.6 | 0.03 | [11 empty] | 0 | [20 empty] | 0 | [20 empty] | C | C | 0.6 | 0.03 | Eilu et al (2012) | # | 0.0003828 | 0 | 0 | 0 | 0 | 0 | 0 | 0.000696 | 3.48e-05 | 0 | 0 | 0 | 0 | 0 | 0 | 0 |  | 0 | 0 | 2.498006 | 0 | 0 | 0 | 0 | 0 | 0 | 9.127344 | 2.527159 | 0 | 0 | 0 | 0 | 0 | 0 | 0 |  | 0 | 0 | 0 | 0 | 0 | 0 | 0 | 0 | 0 | 0 | 0 | 0 | 0 | 0 | 0 | 0 | 0 | 0 |  | 0 | 0 | 0 | 0 | 0 | 0 | 0 | 0 | 0 | 0 | 0 | 0 | 0 | 0 | 0 | 0 | 0 | 0 |  | 0 | 0 | # | 0.116 | 0.6 | 0.696 | 14.15250924 | 122.00439 | 0 | 0 | 0.696 | 0 |  |  |  |  | 0 | 0 | # | Magmatic Sulphide | Small M-UM Intrusion-related |  |  | C | # | [48 empty] | #
Vammala-Ekojoki | Deposit |  |  |  | Dragon Mining |  |  | 0 | [20 empty] | 0 | [20 empty] | 1.052 | 0.42 | [6 empty] | 0.49 | [12 empty] | 0 | [20 empty] | 0 | [22 empty] | 0.49 | 0 | media (18 March 2014) | # | 0.0044184 | 0 | 0 | 0 | 0 | 0 | 0 | 0.0051548 | 0 | 0 | 0 | 0 | 0 | 0 | 0 | 0 |  | 0 | 0 | 28.83278 | 0 | 0 | 0 | 0 | 0 | 0 | 67.6000472 | 0 | 0 | 0 | 0 | 0 | 0 | 0 | 0 |  | 0 | 0 | 0 | 0 | 0 | 0 | 0 | 0 | 0 | 0 | 0 | 0 | 0 | 0 | 0 | 0 | 0 | 0 |  | 0 | 0 | 0 | 0 | 0 | 0 | 0 | 0 | 0 | 0 | 0 | 0 | 0 | 0 | 0 | 0 | 0 | 0 |  | 0 | 0 | # | 1.052 | 0.49 | 5.1548 | 96.43283 | 91.6661872 | 0 | 0 | 5.1548 | 0 |  |  |  |  | 0 | 0 | # | Magmatic Sulphide | Small M-UM Intrusion-related |  |  | C | # | [48 empty] | #
Vammala-Stormi | Deposit |  |  |  | Dragon Mining |  |  | 0 | [20 empty] | 0 | [20 empty] | 1.6 | 0.29 | [6 empty] | 0.44 | [12 empty] | 0 | [20 empty] | 0 | [22 empty] | 0.44 | 0 | media (18 March 2014) | # | 0.00464 | 0 | 0 | 0 | 0 | 0 | 0 | 0.00704 | 0 | 0 | 0 | 0 | 0 | 0 | 0 | 0 |  | 0 | 0 | 30.27885824 | 0 | 0 | 0 | 0 | 0 | 0 | 92.32256 | 0 | 0 | 0 | 0 | 0 | 0 | 0 | 0 |  | 0 | 0 | 0 | 0 | 0 | 0 | 0 | 0 | 0 | 0 | 0 | 0 | 0 | 0 | 0 | 0 | 0 | 0 |  | 0 | 0 | 0 | 0 | 0 | 0 | 0 | 0 | 0 | 0 | 0 | 0 | 0 | 0 | 0 | 0 | 0 | 0 |  | 0 | 0 | # | 1.6 | 0.44 | 7.04 | 122.6014 | 76.6258864 | 0 | 0 | 7.04 | 0 |  |  |  |  | 0 | 0 | # | Magmatic Sulphide | Small M-UM Intrusion-related |  |  | C | # | [48 empty] | #
Dalen (Espedalen) | Deposit |  |  |  | unknown |  |  | 0 | [20 empty] | 4.625 | 0.12 | [6 empty] | 0.29 | 0.02 | [11 empty] | 5.438 | 0.11 | [6 empty] | 0.25 | 0.02 | [11 empty] | 0 | [20 empty] | 0 | [20 empty] | C | C | 0.2683842 | 0.02 | Tech Rep (2009-02) | # | 0.0115318 | 0 | 0 | 0 | 0 | 0 | 0 | 0.0270075 | 0.0020126 | 0 | 0 | 0 | 0 | 0 | 0 | 0 |  | 0 | 0 | 75.2521 | 0 | 0 | 0 | 0 | 0 | 0 | 354.176355 | 146.1541 | 0 | 0 | 0 | 0 | 0 | 0 | 0 |  | 0 | 0 | 0 | 0 | 0 | 0 | 0 | 0 | 0 | 0 | 0 | 0 | 0 | 0 | 0 | 0 | 0 | 0 |  | 0 | 0 | 0 | 0 | 0 | 0 | 0 | 0 | 0 | 0 | 0 | 0 | 0 | 0 | 0 | 0 | 0 | 0 |  | 0 | 0 | # | 10.063 | 0.2683842 | 27.0075 | 575.5825 | 57.1979 | 0 | 13.4125 | 13.595 | 0 |  |  |  |  | 0 | 0 | # | Magmatic Sulphide | Small M-UM Intrusion-related |  |  | C | # | [48 empty] | #
Stormyra | Deposit |  |  |  | unknown |  |  | 0 | [20 empty] | 0 | [20 empty] | 1.013 | 0.48 | [6 empty] | 1.09 | 0.04 | [11 empty] | 0 | [20 empty] | 0 | [20 empty] | C | C | 1.09 | 0.04 | Tech Rep (2009-02) | # | 0.0048624 | 0 | 0 | 0 | 0 | 0 | 0 | 0.0110417 | 0.0004052 | 0 | 0 | 0 | 0 | 0 | 0 | 0 |  | 0 | 0 | 31.73016 | 0 | 0 | 0 | 0 | 0 | 0 | 144.8008538 | 29.42543 | 0 | 0 | 0 | 0 | 0 | 0 | 0 |  | 0 | 0 | 0 | 0 | 0 | 0 | 0 | 0 | 0 | 0 | 0 | 0 | 0 | 0 | 0 | 0 | 0 | 0 |  | 0 | 0 | 0 | 0 | 0 | 0 | 0 | 0 | 0 | 0 | 0 | 0 | 0 | 0 | 0 | 0 | 0 | 0 |  | 0 | 0 | # | 1.013 | 1.09 | 11.0417 | 205.9564 | 203.3133664 | 0 | 0 | 11.0417 | 0 |  |  |  |  | 0 | 0 | # | Magmatic Sulphide | Small M-UM Intrusion-related |  |  | C | # | [48 empty] | #
Kumbuksinskoe | Deposit |  |  |  | unknown |  |  | 0 | [20 empty] | 0 | [20 empty] | 20.83 | 0.26 | [6 empty] | 0.7 | [12 empty] | 0 | [20 empty] | 0 | [20 empty] | C |  | 0.7 | 0 | Korsakova et al (2012) | # | 0.054158 | 0 | 0 | 0 | 0 | 0 | 0 | 0.14581 | 0 | 0 | 0 | 0 | 0 | 0 | 0 | 0 |  | 0 | 0 | 353.4143 | 0 | 0 | 0 | 0 | 0 | 0 | 1912.15234 | 0 | 0 | 0 | 0 | 0 | 0 | 0 | 0 |  | 0 | 0 | 0 | 0 | 0 | 0 | 0 | 0 | 0 | 0 | 0 | 0 | 0 | 0 | 0 | 0 | 0 | 0 |  | 0 | 0 | 0 | 0 | 0 | 0 | 0 | 0 | 0 | 0 | 0 | 0 | 0 | 0 | 0 | 0 | 0 | 0 |  | 0 | 0 | # | 20.83 | 0.7 | 145.81 | 2265.567 | 108.7646016 | 0 | 0 | 145.81 | 0 |  |  |  |  | 0 | 0 | # | Magmatic Sulphide | Small M-UM Intrusion-related |  |  | C | # | [48 empty] | #
Jacomyns Pan | Deposit |  |  |  | unknown |  |  | 0 | [20 empty] | 0 | [20 empty] | 114.18 | 0.1677509 | [6 empty] | 0.2466264 | [12 empty] | 0 | [20 empty] | 0 | [20 empty] | C |  | 0.2466264 | 0 | AR 1997 | # | 0.191538 | 0 | 0 | 0 | 0 | 0 | 0 | 0.281598 | 0 | 0 | 0 | 0 | 0 | 0 | 0 | 0 |  | 0 | 0 | 1249.903 | 0 | 0 | 0 | 0 | 0 | 0 | 3692.876172 | 0 | 0 | 0 | 0 | 0 | 0 | 0 | 0 |  | 0 | 0 | 0 | 0 | 0 | 0 | 0 | 0 | 0 | 0 | 0 | 0 | 0 | 0 | 0 | 0 | 0 | 0 |  | 0 | 0 | 0 | 0 | 0 | 0 | 0 | 0 | 0 | 0 | 0 | 0 | 0 | 0 | 0 | 0 | 0 | 0 |  | 0 | 0 | # | 114.18 | 0.2466264 | 281.598 | 4942.78 | 43.28936 | 0 | 0 | 281.598 | 0 |  |  |  |  | 0 | 0 | # | Magmatic Sulphide | Small M-UM Intrusion-related |  | Platreef | C | # | [48 empty] | #
Aguablanca | C&M |  |  |  | Lundin Mining |  |  | 4.264 | 0.5830675 | 0.14 | [5 empty] | 0.6 | 0.01 | 0.1785 | 0.255 | 0.0765 | [8 empty] | 1.527 | 0.5 | 0.14 | [5 empty] | 0.6 | 0.01 | 0.1785 | 0.255 | 0.0765 | [8 empty] | 0.043 | 0.2 | 0.14 | [5 empty] | 0.4 | 0.01 | 0.1785 | 0.255 | 0.0765 | [8 empty] | 2.161 | 0.5665895 | 0.14 | [5 empty] | 0.6832948 | 0.01 | 0.1785 | 0.255 | 0.0765 | [8 empty] | 1.289 | 0.5 | 0.14 | [5 empty] | 0.6 | 0.01 | 0.1785 | 0.255 | 0.0765 | [8 empty] | C | NC | 0.5985259 | 0.01 | ResV-ResC 2015 | # | 0.032583 | 0.81676 | 0 | 0 | 0 | 0 | 0 | 0.034918 | 0.0005834 | 1.041369 | 1.48767 | 0.446301 | 0 | 0 | 0 | 0 |  | 0 | 0 | 212.6241 | 33.40575 | 0 | 0 | 0 | 0 | 0 | 457.914652 | 42.36623 | 29.55546 | 49.57768 | 31.9342 | 0 | 0 | 0 | 0 |  | 0 | 0 | 0.018689 | 0.483 | 0 | 0 | 0 | 0 | 0 | 0.0225 | 0.000345 | 0.615825 | 0.87975 | 0.263925 | 0 | 0 | 0 | 0 |  | 0 | 0 | 121.9572 | 19.75486 | 0 | 0 | 0 | 0 | 0 | 295.065 | 25.05373578 | 17.47795 | 29.31831 | 18.88464 | 0 | 0 | 0 | 0 |  | 0 | 0 | # | 5.834 | 0.5985259 | 34.918 | 857.3781 | 146.9623 | 25.584 | 9.162 | 0.172 | 3.45 | 0.6521739 | 22.5 | 527.5117 | 152.9019 | 14.766 | 7.734 | # | Magmatic Sulphide | Small M-UM Intrusion-related |  |  | C | # | [48 empty] | #
Rönnbäcksnäset (Rönnbäcken) | Deposit |  |  |  | Nickel Mountain Resources |  |  | 0 | [20 empty] | 225.4 | [6 empty] | 0.176 | 0.003 | [12 empty] | 86.5 | [7 empty] | 0.1 | 0.003 | [11 empty] | 0 | [20 empty] | 0 | [20 empty] | C | C | 0.02990125 | 0.0008319974 | Tech Rep (2011-04) | # | 0 | 0 | 0 | 0 | 0 | 0 | 0.396704 | 0.093262 | 0.002595 | 0 | 0 | 0 | 0 | 0 | 0 | 0 |  | 0 | 0 | 0 | 0 | 0 | 0 | 0 | 0 | 1160.559 | 1223.037868 | 188.4477 | 0 | 0 | 0 | 0 | 0 | 0 | 0 |  | 0 | 0 | 0 | 0 | 0 | 0 | 0 | 0 | 0 | 0 | 0 | 0 | 0 | 0 | 0 | 0 | 0 | 0 |  | 0 | 0 | 0 | 0 | 0 | 0 | 0 | 0 | 0 | 0 | 0 | 0 | 0 | 0 | 0 | 0 | 0 | 0 |  | 0 | 0 | # | 311.9 | 0.02990125 | 93.262 | 2572.045 | 8.246376 | 0 | 6.762 | 86.5 | 0 |  |  |  |  | 0 | 0 | # | Magmatic Sulphide | Small M-UM Intrusion-related |  |  | C | # | [48 empty] | #
Sundsberget | Deposit |  |  |  | Nickel Mountain Resources |  |  | 0 | [20 empty] | 0 | [20 empty] | 185.7 | [7 empty] | 0.176 | [12 empty] | 0 | [20 empty] | 0 | [20 empty] | C |  | 0.176 | 0 | Tech Rep (2011-04) | # | 0 | 0 | 0 | 0 | 0 | 0 | 0 | 0.326832 | 0 | 0 | 0 | 0 | 0 | 0 | 0 | 0 |  | 0 | 0 | 0 | 0 | 0 | 0 | 0 | 0 | 0 | 4286.074848 | 0 | 0 | 0 | 0 | 0 | 0 | 0 | 0 |  | 0 | 0 | 0 | 0 | 0 | 0 | 0 | 0 | 0 | 0 | 0 | 0 | 0 | 0 | 0 | 0 | 0 | 0 |  | 0 | 0 | 0 | 0 | 0 | 0 | 0 | 0 | 0 | 0 | 0 | 0 | 0 | 0 | 0 | 0 | 0 | 0 |  | 0 | 0 | # | 185.7 | 0.176 | 326.832 | 4286.074848 | 23.08064 | 0 | 0 | 326.832 | 0 |  |  |  |  | 0 | 0 | # | Magmatic Sulphide | Small M-UM Intrusion-related |  |  | C | # | [48 empty] | #
Vinberget | Deposit |  |  |  | Nickel Mountain Resources |  |  | 28.3 | [7 empty] | 0.188 | 0.006 | [11 empty] | 23.3 | [6 empty] | 0.183 | 0.006 | [12 empty] | 6.8 | [7 empty] | 0.183 | 0.007 | [11 empty] | 0 | [20 empty] | 0 | [20 empty] | C | C | 0.1148048 | 0.003722603 | Tech Rep (2011-04) | # | 0 | 0 | 0 | 0 | 0 | 0 | 0.042639 | 0.067046 | 0.002174 | 0 | 0 | 0 | 0 | 0 | 0 | 0 |  | 0 | 0 | 0 | 0 | 0 | 0 | 0 | 0 | 124.7406 | 879.241244 | 157.8748 | 0 | 0 | 0 | 0 | 0 | 0 | 0 |  | 0 | 0 | 0 | 0 | 0 | 0 | 0 | 0 | 0 | 0 | 0 | 0 | 0 | 0 | 0 | 0 | 0 | 0 |  | 0 | 0 | 0 | 0 | 0 | 0 | 0 | 0 | 0 | 0 | 0 | 0 | 0 | 0 | 0 | 0 | 0 | 0 |  | 0 | 0 | # | 58.4 | 0.1148048 | 67.046 | 1161.857 | 19.89481 | 53.204 | 1.398 | 12.444 | 0 |  |  |  |  | 0 | 0 | # | Magmatic Sulphide | Small M-UM Intrusion-related |  |  | C | # | [48 empty] | #
Kabanga | Deposit |  |  |  | Glencore, Barrick Gold |  |  | 13.8 | 0.34 | [6 empty] | 2.49 | 0.21 | 0.16 | 0.19 | [9 empty] | 23.4 | 0.36 | [6 empty] | 2.72 | 0.19 | 0.41 | 0.28 | [9 empty] | 21 | 0.3 | [6 empty] | 2.6 | 0.2 | 0.3 | 0.3 | [9 empty] | 0 | [20 empty] | 0 | [20 empty] | C | C | 2.622165 | 0.1983505 | ResV-ResC 2018 | # | 0.19416 | 0 | 0 | 0 | 0 | 0 | 0 | 1.5261 | 0.11544 | 18.102 | 15.474 | 0 | 0 | 0 | 0 | 0 |  | 0 | 0 | 1267.014 | 0 | 0 | 0 | 0 | 0 | 0 | 20013.2754 | 8383.198 | 513.7592 | 515.6822 | 0 | 0 | 0 | 0 | 0 |  | 0 | 0 | 0 | 0 | 0 | 0 | 0 | 0 | 0 | 0 | 0 | 0 | 0 | 0 | 0 | 0 | 0 | 0 |  | 0 | 0 | 0 | 0 | 0 | 0 | 0 | 0 | 0 | 0 | 0 | 0 | 0 | 0 | 0 | 0 | 0 | 0 |  | 0 | 0 | # | 58.2 | 2.622165 | 1526.1 | 30692.93 | 527.3699 | 343.62 | 636.48 | 546 | 0 |  |  |  |  | 0 | 0 | # | Magmatic Sulphide | Small M-UM Intrusion-related |  |  | C | # | [48 empty] | #
Nachingwea-Ntaka Hill | Deposit |  |  |  | IMX Resources |  |  | 1.124 | 0.29 | 0.02 | [5 empty] | 1.74 | 0.06 | 0.032 | 0.038 | [9 empty] | 19.199 | 0.12 | 0.028 | [5 empty] | 0.51 | 0.02 | 0.035 | 0.045 | [9 empty] | 35.93 | 0.14 | 0.01 | [5 empty] | 0.7 | 0.02 | 0.01 | 0.02 | [9 empty] | 0 | [20 empty] | 0 | [20 empty] | C | C | 0.6559339 | 0.02079925 | AR 2018 | # | 0.0766004 | 0.919352 | 0 | 0 | 0 | 0 | 0 | 0.3689825 | 0.0117002 | 1.067233 | 1.625267 | 0 | 0 | 0 | 0 | 0 |  | 0 | 0 | 499.8648 | 37.60179 | 0 | 0 | 0 | 0 | 0 | 4838.836505 | 849.663 | 30.28951 | 54.1632 | 0 | 0 | 0 | 0 | 0 |  | 0 | 0 | 0 | 0 | 0 | 0 | 0 | 0 | 0 | 0 | 0 | 0 | 0 | 0 | 0 | 0 | 0 | 0 |  | 0 | 0 | 0 | 0 | 0 | 0 | 0 | 0 | 0 | 0 | 0 | 0 | 0 | 0 | 0 | 0 | 0 | 0 |  | 0 | 0 | # | 56.253 | 0.6559339 | 368.9825 | 6310.419 | 112.1792 | 19.5576 | 97.9149 | 251.51 | 0 |  |  |  |  | 0 | 0 | # | Magmatic Sulphide | Small M-UM Intrusion-related |  |  | C | # | [48 empty] | #
Eagle-Eagle East (USA) | Deposit |  |  |  | Lundin Mining |  |  | 1.868 | 2.4 | 0.3 | [5 empty] | 2.6 | 0.1 | 0.64 | 0.43 | [9 empty] | 2.113 | 3.268623 | 0.3835779 | [5 empty] | 4.113393 | 0.1 | 0.64 | 0.43 | [9 empty] | 0.313 | 1.363259 | 0.1926518 | [5 empty] | 1.648562 | 0.1 | 0.64 | 0.43 | [9 empty] | 1.711 | 2.1 | 0.2 | [5 empty] | 2.1 | 0.1 | 0.64 | 0.43 | [9 empty] | 2.377 | 2.404249 | 0.2948675 | [5 empty] | 2.999117 | 0.1 | 0.64 | 0.43 | [9 empty] | C | C | 3.275361 | 0.1 | ResV-ResC 2018 | # | 0.118165 | 1.4312 | 0 | 0 | 0 | 0 | 0 | 0.140644 | 0.004294 | 2.74816 | 1.84642 | 0 | 0 | 0 | 0 | 0 |  | 0 | 0 | 771.0994 | 58.53654 | 0 | 0 | 0 | 0 | 0 | 1844.405416 | 311.8282 | 77.99649 | 61.53328 | 0 | 0 | 0 | 0 | 0 |  | 0 | 0 | 0.09308 | 1.0431 | 0 | 0 | 0 | 0 | 0 | 0.10722 | 0.004088 | 2.61632 | 1.75784 | 0 | 0 | 0 | 0 | 0 |  | 0 | 0 | 607.4043 | 42.66313 | 0 | 0 | 0 | 0 | 0 | 1406.08308 | 296.8686 | 74.25469 | 58.58129 | 0 | 0 | 0 | 0 | 0 |  | 0 | 0 | # | 4.294 | 3.275361 | 140.644 | 3125.399 | 727.8527 | 48.568 | 86.916 | 5.16 | 4.088 | 2.622798 | 107.22 | 2485.855 | 608.0859 | 35.931 | 71.289 | # | Magmatic Sulphide | Small M-UM Intrusion-related |  |  | C | # | [48 empty] | #
Munali | Operating |  |  |  | Consolidated Nickel Mines |  |  | 0 | [20 empty] | 5.65 | 0.2 | [6 empty] | 1.01 | 0.07 | 0.03 | 0.6 | [9 empty] | 0.36 | 0.2 | [6 empty] | 0.84 | 0.07 | 0.03 | 0.6 | [9 empty] | 0 | [20 empty] | 0 | [20 empty] | C |  | 0.999817 | 0.07 | Fact Sheet (2019-04); Haldar (2017) | # | 0.01202 | 0 | 0 | 0 | 0 | 0 | 0 | 0.060089 | 0.004207 | 0.1803 | 3.606 | 0 | 0 | 0 | 0 | 0 |  | 0 | 0 | 78.43790432 | 0 | 0 | 0 | 0 | 0 | 0 | 788.007146 | 305.5103 | 5.117157 | 120.1726 | 0 | 0 | 0 | 0 | 0 |  | 0 | 0 | 0 | 0 | 0 | 0 | 0 | 0 | 0 | 0 | 0 | 0 | 0 | 0 | 0 | 0 | 0 | 0 |  | 0 | 0 | 0 | 0 | 0 | 0 | 0 | 0 | 0 | 0 | 0 | 0 | 0 | 0 | 0 | 0 | 0 | 0 |  | 0 | 0 | # | 6.01 | 0.999817 | 60.089 | 1297.245 | 215.8478 | 0 | 57.065 | 3.024 | 0 |  |  |  |  | 0 | 0 | # | Magmatic Sulphide | Small M-UM Intrusion-related |  |  | C | # | [48 empty] | #
Snipe Bay | Deposit |  |  |  | unknown |  |  | 0 | [20 empty] | 0 | [20 empty] | 0.390096 | 0.3 |  | 4.45657 |  |  |  |  | 0.3 | [12 empty] | 0 | [20 empty] | 0 | [20 empty] | NC |  | 0.3 | 0 | Szumigala et al (2011) | # | 0.001170288 | 0 | 1.73849 | 0 | 0 | 0 | 0 | 0.001170288 | 0 | 0 | 0 | 0 | 0 | 0 | 0 | 0 |  | 0 | 0 | 7.63685 | 0 | 0.880425 | 0 | 0 | 0 | 0 | 15.34716 | 0 | 0 | 0 | 0 | 0 | 0 | 0 | 0 |  | 0 | 0 | 0 | 0 | 0 | 0 | 0 | 0 | 0 | 0 | 0 | 0 | 0 | 0 | 0 | 0 | 0 | 0 |  | 0 | 0 | 0 | 0 | 0 | 0 | 0 | 0 | 0 | 0 | 0 | 0 | 0 | 0 | 0 | 0 | 0 | 0 |  | 0 | 0 | # | 0.390096 | 0.3 | 1.170288 | 23.86443 | 61.17579 | 0 | 0 | 1.170288 | 0 |  |  |  |  | 0 | 0 | # | Magmatic Sulphide | Small M-UM Intrusion-related | Associated with Wrangellia/Nikolai LIP |  | NC | # | [48 empty] | #
Mirror Harbor | Deposit |  |  |  | unknown |  |  | 0 | [20 empty] | 0 | [20 empty] | 0.008 | 0.88 | [6 empty] | 1.57 | [12 empty] | 0 | [20 empty] | 0 | [20 empty] | NC |  | 1.57 | 0 | Szumigala et al (2011) | # | 7.04e-05 | 0 | 0 | 0 | 0 | 0 | 0 | 0.0001256 | 0 | 0 | 0 | 0 | 0 | 0 | 0 | 0 |  | 0 | 0 | 0.4594033664 | 0 | 0 | 0 | 0 | 0 | 0 | 1.6471184 | 0 | 0 | 0 | 0 | 0 | 0 | 0 | 0 |  | 0 | 0 | 0 | 0 | 0 | 0 | 0 | 0 | 0 | 0 | 0 | 0 | 0 | 0 | 0 | 0 | 0 | 0 |  | 0 | 0 | 0 | 0 | 0 | 0 | 0 | 0 | 0 | 0 | 0 | 0 | 0 | 0 | 0 | 0 | 0 | 0 |  | 0 | 0 | # | 0.008 | 1.57 | 0.1256 | 2.106522 | 263.3152208 | 0 | 0 | 0.1256 | 0 |  |  |  |  | 0 | 0 | # | Magmatic Sulphide | Small M-UM Intrusion-related | Associated with Wrangellia/Nikolai LIP |  | NC | # | [48 empty] | #
Funter Bay | Deposit |  |  |  | unknown |  |  | 0 | [20 empty] | 0 | [20 empty] | 0.508032 | 0.35 | [6 empty] | 0.34 | 0.15 | [11 empty] | 0 | [20 empty] | 0 | [20 empty] | NC | NC | 0.34 | 0.15 | Szumigala et al (2011) | # | 0.001778112 | 0 | 0 | 0 | 0 | 0 | 0 | 0.0017273088 | 0.000762048 | 0 | 0 | 0 | 0 | 0 | 0 | 0 |  | 0 | 0 | 11.60328 | 0 | 0 | 0 | 0 | 0 | 0 | 22.65193 | 55.33956 | 0 | 0 | 0 | 0 | 0 | 0 | 0 |  | 0 | 0 | 0 | 0 | 0 | 0 | 0 | 0 | 0 | 0 | 0 | 0 | 0 | 0 | 0 | 0 | 0 | 0 |  | 0 | 0 | 0 | 0 | 0 | 0 | 0 | 0 | 0 | 0 | 0 | 0 | 0 | 0 | 0 | 0 | 0 | 0 |  | 0 | 0 | # | 0.508032 | 0.34 | 1.7273088 | 89.59477 | 176.356542 | 0 | 0 | 1.7273088 | 0 |  |  |  |  | 0 | 0 | # | Magmatic Sulphide | Small M-UM Intrusion-related | Associated with Wrangellia/Nikolai LIP |  | NC | # | [48 empty] | #
Mesaba (Babbit) | Deposit |  |  |  | Teck |  |  | 0 | [20 empty] | 0 | [20 empty] | 1106.54 | 0.5851579 | 0.045 | [5 empty] | 0.1418606 | 0.008 | 0.055 | 0.157 | [9 empty] | 0 | [20 empty] | 0 | [20 empty] | NC | NC | 0.1418606 | 0.008 | Mayhew et al (2009), Teck (2010) | # | 6.475006 | 49.7943 | 0 | 0 | 0 | 0 | 0 | 1.569744 | 0.0885232 | 60.8597 | 173.72678 | 0 | 0 | 0 | 0 | 0 |  | 0 | 0 | 42253.4 | 2036.603 | 0 | 0 | 0 | 0 | 0 | 20585.62 | 6428.513 | 1727.28 | 5789.571 | 0 | 0 | 0 | 0 | 0 |  | 0 | 0 | 0 | 0 | 0 | 0 | 0 | 0 | 0 | 0 | 0 | 0 | 0 | 0 | 0 | 0 | 0 | 0 |  | 0 | 0 | 0 | 0 | 0 | 0 | 0 | 0 | 0 | 0 | 0 | 0 | 0 | 0 | 0 | 0 | 0 | 0 |  | 0 | 0 | # | 1106.54 | 0.1418606 | 1569.744 | 78820.99 | 71.23194 | 0 | 0 | 1569.744 | 0 |  |  |  |  | 0 | 0 | # | Magmatic Sulphide | Small M-UM Intrusion-related | Duluth Complex - Keweenawan LIP |  | NC | # | [48 empty] | #
Dunka Pit | Deposit |  |  |  | unknown |  |  | 0 | [20 empty] | 0 | [20 empty] | 246.7584 | 0.25 | [6 empty] | 0.05813953 | [12 empty] | 0 | [20 empty] | 0 | [20 empty] | NC |  | 0.05813953 | 0 | Miller et al (2002), Miller (2015) | # | 0.616896 | 0 | 0 | 0 | 0 | 0 | 0 | 0.1434642 | 0 | 0 | 0 | 0 | 0 | 0 | 0 | 0 |  | 0 | 0 | 4025.626 | 0 | 0 | 0 | 0 | 0 | 0 | 1881.389 | 0 | 0 | 0 | 0 | 0 | 0 | 0 | 0 |  | 0 | 0 | 0 | 0 | 0 | 0 | 0 | 0 | 0 | 0 | 0 | 0 | 0 | 0 | 0 | 0 | 0 | 0 |  | 0 | 0 | 0 | 0 | 0 | 0 | 0 | 0 | 0 | 0 | 0 | 0 | 0 | 0 | 0 | 0 | 0 | 0 |  | 0 | 0 | # | 246.7584 | 0.05813953 | 143.4642 | 5907.016 | 23.93846 | 0 | 0 | 143.4642 | 0 |  |  |  |  | 0 | 0 | # | Magmatic Sulphide | Small M-UM Intrusion-related | Duluth Complex - Keweenawan LIP |  | NC | # | [48 empty] | #
Wetlegs | Deposit |  |  |  | unknown |  |  | 0 | [20 empty] | 0 | [20 empty] | 34.4736 | 0.29 | [6 empty] | 0.1 | [12 empty] | 0 | [20 empty] | 0 | [20 empty] | NC |  | 0.1 | 0 | Miller et al (2002), Miller (2015) | # | 0.09997344 | 0 | 0 | 0 | 0 | 0 | 0 | 0.0344736 | 0 | 0 | 0 | 0 | 0 | 0 | 0 | 0 |  | 0 | 0 | 652.3883 | 0 | 0 | 0 | 0 | 0 | 0 | 452.0867904 | 0 | 0 | 0 | 0 | 0 | 0 | 0 | 0 |  | 0 | 0 | 0 | 0 | 0 | 0 | 0 | 0 | 0 | 0 | 0 | 0 | 0 | 0 | 0 | 0 | 0 | 0 |  | 0 | 0 | 0 | 0 | 0 | 0 | 0 | 0 | 0 | 0 | 0 | 0 | 0 | 0 | 0 | 0 | 0 | 0 |  | 0 | 0 | # | 34.4736 | 0.1 | 34.4736 | 1104.475 | 32.0382864 | 0 | 0 | 34.4736 | 0 |  |  |  |  | 0 | 0 | # | Magmatic Sulphide | Small M-UM Intrusion-related | Duluth Complex - Keweenawan LIP |  | NC | # | [48 empty] | #
Babbit-Minnamax | Deposit |  |  |  | unknown |  |  | 0 | [20 empty] | 0 | [20 empty] | 330.2208 | 0.84 | [6 empty] | 0.19 | [12 empty] | 0 | [20 empty] | 0 | [20 empty] | NC |  | 0.19 | 0 | Miller et al (2002), Miller (2015) | # | 2.77385472 | 0 | 0 | 0 | 0 | 0 | 0 | 0.62741952 | 0 | 0 | 0 | 0 | 0 | 0 | 0 | 0 |  | 0 | 0 | 18101.11 | 0 | 0 | 0 | 0 | 0 | 0 | 8227.98 | 0 | 0 | 0 | 0 | 0 | 0 | 0 | 0 |  | 0 | 0 | 0 | 0 | 0 | 0 | 0 | 0 | 0 | 0 | 0 | 0 | 0 | 0 | 0 | 0 | 0 | 0 |  | 0 | 0 | 0 | 0 | 0 | 0 | 0 | 0 | 0 | 0 | 0 | 0 | 0 | 0 | 0 | 0 | 0 | 0 |  | 0 | 0 | # | 330.2208 | 0.19 | 627.41952 | 26329.09 | 79.7317744 | 0 | 0 | 627.41952 | 0 |  |  |  |  | 0 | 0 | # | Magmatic Sulphide | Small M-UM Intrusion-related | Duluth Complex - Keweenawan LIP |  | NC | # | [48 empty] | #
Local Boy | Deposit |  |  |  | Teck |  |  | 0 | [20 empty] | 0 | [20 empty] | 4.54 | 1.89 | [6 empty] | 0.36 | [12 empty] | 0 | [20 empty] | 0 | [20 empty] | NC |  | 0.36 | 0 | Teck (2010) | # | 0.085806 | 0 | 0 | 0 | 0 | 0 | 0 | 0.016344 | 0 | 0 | 0 | 0 | 0 | 0 | 0 | 0 |  | 0 | 0 | 559.937 | 0 | 0 | 0 | 0 | 0 | 0 | 214.335216 | 0 | 0 | 0 | 0 | 0 | 0 | 0 | 0 |  | 0 | 0 | 0 | 0 | 0 | 0 | 0 | 0 | 0 | 0 | 0 | 0 | 0 | 0 | 0 | 0 | 0 | 0 |  | 0 | 0 | 0 | 0 | 0 | 0 | 0 | 0 | 0 | 0 | 0 | 0 | 0 | 0 | 0 | 0 | 0 | 0 |  | 0 | 0 | # | 4.54 | 0.36 | 16.344 | 774.2722 | 170.5445424 | 0 | 0 | 16.344 | 0 |  |  |  |  | 0 | 0 | # | Magmatic Sulphide | Small M-UM Intrusion-related | Duluth Complex - Keweenawan LIP |  | NC | # | [48 empty] | #
Baimazhai |  |  |  |  | unknown |  |  | 0 | [20 empty] | 0 | [20 empty] | 3.8 | 0.81 | [6 empty] | 1.03 | [54 empty] | NC |  | 1.03 | 0 | Lu et al (2019) | # | 0.03078 | 0 | 0 | 0 | 0 | 0 | 0 | 0.03914 | 0 | 0 | 0 | 0 | 0 | 0 | 0 | 0 |  | 0 | 0 | 200.8585 | 0 | 0 | 0 | 0 | 0 | 0 | 513.28196 | 0 | 0 | 0 | 0 | 0 | 0 | 0 | 0 |  | 0 | 0 | 0 | 0 | 0 | 0 | 0 | 0 | 0 | 0 | 0 | 0 | 0 | 0 | 0 | 0 | 0 | 0 |  | 0 | 0 | 0 | 0 | 0 | 0 | 0 | 0 | 0 | 0 | 0 | 0 | 0 | 0 | 0 | 0 | 0 | 0 |  | 0 | 0 | # | 3.8 | 1.03 | 39.14 | 714.1404 | 187.9316896 | 0 | 0 | 39.14 | 0 |  |  |  |  | 0 | 0 | # | Magmatic Sulphide | Small M-UM Intrusion-related | Emeishan LIP |  | NC | # | [48 empty] | #
Yangliuping |  |  |  |  | unknown |  |  | 0 | [20 empty] | 0 | [20 empty] | 90 | 0.16 | [6 empty] | 0.45 | [54 empty] | NC |  | 0.45 | 0 | Lu et al (2019) | # | 0.144 | 0 | 0 | 0 | 0 | 0 | 0 | 0.405 | 0 | 0 | 0 | 0 | 0 | 0 | 0 | 0 |  | 0 | 0 | 939.688704 | 0 | 0 | 0 | 0 | 0 | 0 | 5311.17 | 0 | 0 | 0 | 0 | 0 | 0 | 0 | 0 |  | 0 | 0 | 0 | 0 | 0 | 0 | 0 | 0 | 0 | 0 | 0 | 0 | 0 | 0 | 0 | 0 | 0 | 0 |  | 0 | 0 | 0 | 0 | 0 | 0 | 0 | 0 | 0 | 0 | 0 | 0 | 0 | 0 | 0 | 0 | 0 | 0 |  | 0 | 0 | # | 90 | 0.45 | 405 | 6250.858704 | 69.4539856 | 0 | 0 | 405 | 0 |  |  |  |  | 0 | 0 | # | Magmatic Sulphide | Small M-UM Intrusion-related | Emeishan LIP |  | NC | # | [48 empty] | #
Zhubu |  |  |  |  | unknown |  |  | 0 | [20 empty] | 0 | [20 empty] | 6.7 | 0.22 | [6 empty] | 0.23 | [54 empty] | NC |  | 0.23 | 0 | Lu et al (2019) | # | 0.01474 | 0 | 0 | 0 | 0 | 0 | 0 | 0.01541 | 0 | 0 | 0 | 0 | 0 | 0 | 0 | 0 |  | 0 | 0 | 96.18757984 | 0 | 0 | 0 | 0 | 0 | 0 | 202.08674 | 0 | 0 | 0 | 0 | 0 | 0 | 0 | 0 |  | 0 | 0 | 0 | 0 | 0 | 0 | 0 | 0 | 0 | 0 | 0 | 0 | 0 | 0 | 0 | 0 | 0 | 0 |  | 0 | 0 | 0 | 0 | 0 | 0 | 0 | 0 | 0 | 0 | 0 | 0 | 0 | 0 | 0 | 0 | 0 | 0 |  | 0 | 0 | # | 6.7 | 0.23 | 15.41 | 298.2743 | 44.5185552 | 0 | 0 | 15.41 | 0 |  |  |  |  | 0 | 0 | # | Magmatic Sulphide | Small M-UM Intrusion-related | Emeishan LIP |  | NC | # | [48 empty] | #
Jinbaoshan |  |  |  |  | unknown |  |  | 0 | [20 empty] | 0 | [20 empty] | 34 | 0.14 | [6 empty] | 0.17 | [54 empty] | NC |  | 0.17 | 0 | Lu et al (2019) | # | 0.0476 | 0 | 0 | 0 | 0 | 0 | 0 | 0.0578 | 0 | 0 | 0 | 0 | 0 | 0 | 0 | 0 |  | 0 | 0 | 310.6193216 | 0 | 0 | 0 | 0 | 0 | 0 | 757.9892 | 0 | 0 | 0 | 0 | 0 | 0 | 0 | 0 |  | 0 | 0 | 0 | 0 | 0 | 0 | 0 | 0 | 0 | 0 | 0 | 0 | 0 | 0 | 0 | 0 | 0 | 0 |  | 0 | 0 | 0 | 0 | 0 | 0 | 0 | 0 | 0 | 0 | 0 | 0 | 0 | 0 | 0 | 0 | 0 | 0 |  | 0 | 0 | # | 34 | 0.17 | 57.8 | 1068.609 | 31.4296624 | 0 | 0 | 57.8 | 0 |  |  |  |  | 0 | 0 | # | Magmatic Sulphide | Small M-UM Intrusion-related | Emeishan LIP |  | NC | # | [48 empty] | #
Limahe |  |  |  |  | unknown |  |  | 0 | [20 empty] | 0 | [20 empty] | 3 | 0.6 | [6 empty] | 1 | [54 empty] | NC |  | 1 | 0 | Lu et al (2019) | # | 0.018 | 0 | 0 | 0 | 0 | 0 | 0 | 0.03 | 0 | 0 | 0 | 0 | 0 | 0 | 0 | 0 |  | 0 | 0 | 117.461088 | 0 | 0 | 0 | 0 | 0 | 0 | 393.42 | 0 | 0 | 0 | 0 | 0 | 0 | 0 | 0 |  | 0 | 0 | 0 | 0 | 0 | 0 | 0 | 0 | 0 | 0 | 0 | 0 | 0 | 0 | 0 | 0 | 0 | 0 |  | 0 | 0 | 0 | 0 | 0 | 0 | 0 | 0 | 0 | 0 | 0 | 0 | 0 | 0 | 0 | 0 | 0 | 0 |  | 0 | 0 | # | 3 | 1 | 30 | 510.881088 | 170.293696 | 0 | 0 | 30 | 0 |  |  |  |  | 0 | 0 | # | Magmatic Sulphide | Small M-UM Intrusion-related | Emeishan LIP |  | NC | # | [48 empty] | #
Bohemia Basin (Basin-Takanis-Flapjack) | Deposit |  |  |  | unknown |  |  | 0 | [20 empty] | 0 | [20 empty] | 19.9584 | 0.24 | [6 empty] | 0.42 | 0.02 | [11 empty] | 0 | [20 empty] | 0 | [20 empty] | NC | NC | 0.42 | 0.02 | Szumigala et al (2011) | # | 0.04790016 | 0 | 0 | 0 | 0 | 0 | 0 | 0.08382528 | 0.00399168 | 0 | 0 | 0 | 0 | 0 | 0 | 0 |  | 0 | 0 | 312.5781 | 0 | 0 | 0 | 0 | 0 | 0 | 1099.285 | 289.8739 | 0 | 0 | 0 | 0 | 0 | 0 | 0 |  | 0 | 0 | 0 | 0 | 0 | 0 | 0 | 0 | 0 | 0 | 0 | 0 | 0 | 0 | 0 | 0 | 0 | 0 |  | 0 | 0 | 0 | 0 | 0 | 0 | 0 | 0 | 0 | 0 | 0 | 0 | 0 | 0 | 0 | 0 | 0 | 0 |  | 0 | 0 | # | 19.9584 | 0.42 | 83.82528 | 1701.737 | 85.2641832 | 0 | 0 | 83.82528 | 0 |  |  |  |  | 0 | 0 | # | Magmatic Sulphide | Small M-UM Intrusion-related | Wrangellia LIP-related |  | NC | # | [48 empty] | #
Prospect D-Barrow Creek | Deposit |  |  | UG | Kidman Resources |  | F | 0 | [20 empty] | 0 | [20 empty] | 3.1638 | 0.5647188 | [6 empty] | 0.1974313 | [12 empty] | 0 | [20 empty] | 0 | [20 empty] | NC |  | 0.1974313 | 0 | website (2016-05-25) | # | 0.017866574 | 0 | 0 | 0 | 0 | 0 | 0 | 0.00624633 | 0 | 0 | 0 | 0 | 0 | 0 | 0 | 0 |  | 0 | 0 | 116.5904 | 0 | 0 | 0 | 0 | 0 | 0 | 81.91437162 | 0 | 0 | 0 | 0 | 0 | 0 | 0 | 0 |  | 0 | 0 | 0 | 0 | 0 | 0 | 0 | 0 | 0 | 0 | 0 | 0 | 0 | 0 | 0 | 0 | 0 | 0 |  | 0 | 0 | 0 | 0 | 0 | 0 | 0 | 0 | 0 | 0 | 0 | 0 | 0 | 0 | 0 | 0 | 0 | 0 |  | 0 | 0 | # | 3.1638 | 0.1974313 | 6.24633 | 198.5048 | 62.74252 | 0 | 0 | 6.24633 | 0 |  |  |  |  | 0 | 0 | # | Magmatic Sulphide | Small M-UM Intrusion-related |  |  | NC | # | [48 empty] | #
Limoeiro | Deposit |  |  |  | Votorantim (?) |  |  | 0 | [20 empty] | 0 | [20 empty] | 35 | 0.27 | [6 empty] | 0.25 |  | 0.16 | 0.4 | [9 empty] | 0 | [20 empty] | 0 | [20 empty] | NC |  | 0.25 | 0 | Mota-e-Silva et al (2015) | # | 0.0945 | 0 | 0 | 0 | 0 | 0 | 0 | 0.0875 | 0 | 5.6 | 14 | 0 | 0 | 0 | 0 | 0 |  | 0 | 0 | 616.670712 | 0 | 0 | 0 | 0 | 0 | 0 | 1147.475 | 0 | 158.9356 | 466.5601 | 0 | 0 | 0 | 0 | 0 |  | 0 | 0 | 0 | 0 | 0 | 0 | 0 | 0 | 0 | 0 | 0 | 0 | 0 | 0 | 0 | 0 | 0 | 0 |  | 0 | 0 | 0 | 0 | 0 | 0 | 0 | 0 | 0 | 0 | 0 | 0 | 0 | 0 | 0 | 0 | 0 | 0 |  | 0 | 0 | # | 35 | 0.25 | 87.5 | 2389.641 | 68.27547 | 0 | 0 | 87.5 | 0 |  |  |  |  | 0 | 0 | # | Magmatic Sulphide | Small M-UM Intrusion-related |  |  | NC | # | [48 empty] | #
Canalask-Onion | Deposit |  |  |  | Victoria Gold Corp |  |  | 0 | [20 empty] | 0 | [20 empty] | 0.390235 | [7 empty] | 1.35 | [12 empty] | 0 | [20 empty] | 0 | [20 empty] | NC |  | 1.35 | 0 | YGS (2009) | # | 0 | 0 | 0 | 0 | 0 | 0 | 0 | 0.0052681725 | 0 | 0 | 0 | 0 | 0 | 0 | 0 | 0 |  | 0 | 0 | 0 | 0 | 0 | 0 | 0 | 0 | 0 | 69.08681 | 0 | 0 | 0 | 0 | 0 | 0 | 0 | 0 |  | 0 | 0 | 0 | 0 | 0 | 0 | 0 | 0 | 0 | 0 | 0 | 0 | 0 | 0 | 0 | 0 | 0 | 0 |  | 0 | 0 | 0 | 0 | 0 | 0 | 0 | 0 | 0 | 0 | 0 | 0 | 0 | 0 | 0 | 0 | 0 | 0 |  | 0 | 0 | # | 0.390235 | 1.35 | 5.2681725 | 69.08681 | 177.039 | 0 | 0 | 5.2681725 | 0 |  |  |  |  | 0 | 0 | # | Magmatic Sulphide | Small M-UM Intrusion-related |  |  | NC | # | [48 empty] | #
Lac Kelly (Quebec) | Deposit |  |  |  | Globex Mining |  |  | 0 | [20 empty] | 0 | [20 empty] | 1.4 | 0.7 | [6 empty] | 0.7 |  | 1 | 3 | [9 empty] | 0 | [20 empty] | 0 | [20 empty] | NC |  | 0.7 | 0 | Website (4 April 2020) | # | 0.0098 | 0 | 0 | 0 | 0 | 0 | 0 | 0.0098 | 0 | 1.4 | 4.2 | 0 | 0 | 0 | 0 | 0 |  | 0 | 0 | 63.9510368 | 0 | 0 | 0 | 0 | 0 | 0 | 128.5172 | 0 | 39.73389 | 139.968 | 0 | 0 | 0 | 0 | 0 |  | 0 | 0 | 0 | 0 | 0 | 0 | 0 | 0 | 0 | 0 | 0 | 0 | 0 | 0 | 0 | 0 | 0 | 0 |  | 0 | 0 | 0 | 0 | 0 | 0 | 0 | 0 | 0 | 0 | 0 | 0 | 0 | 0 | 0 | 0 | 0 | 0 |  | 0 | 0 | # | 1.4 | 0.7 | 9.8 | 372.1702 | 265.8358 | 0 | 0 | 9.8 | 0 |  |  |  |  | 0 | 0 | # | Magmatic Sulphide | Small M-UM Intrusion-related |  |  | NC | # | [48 empty] | #
Nicobi | Deposit |  |  |  | Western Troy Capital Resources (?) |  |  | 0 | [20 empty] | 0 | [20 empty] | 1.8 | 0.25 | [6 empty] | 0.47 | [12 empty] | 0 | [20 empty] | 0 | [20 empty] | NC |  | 0.47 | 0 | website (4 August 2016) | # | 0.0045 | 0 | 0 | 0 | 0 | 0 | 0 | 0.00846 | 0 | 0 | 0 | 0 | 0 | 0 | 0 | 0 |  | 0 | 0 | 29.365272 | 0 | 0 | 0 | 0 | 0 | 0 | 110.94444 | 0 | 0 | 0 | 0 | 0 | 0 | 0 | 0 |  | 0 | 0 | 0 | 0 | 0 | 0 | 0 | 0 | 0 | 0 | 0 | 0 | 0 | 0 | 0 | 0 | 0 | 0 |  | 0 | 0 | 0 | 0 | 0 | 0 | 0 | 0 | 0 | 0 | 0 | 0 | 0 | 0 | 0 | 0 | 0 | 0 |  | 0 | 0 | # | 1.8 | 0.47 | 8.46 | 140.309712 | 77.94984 | 0 | 0 | 8.46 | 0 |  |  |  |  | 0 | 0 | # | Magmatic Sulphide | Small M-UM Intrusion-related |  |  | NC | # | [48 empty] | #
Zulapa (Ni-Cu) | Deposit |  |  |  | Globex Mining |  |  | 0 | [20 empty] | 0 | [20 empty] | 1.69 | 0.48 | [6 empty] | 0.55 | [12 empty] | 0 | [20 empty] | 0 | [20 empty] | NC |  | 0.55 | 0 | Ann Info Form 2013 | # | 0.008112 | 0 | 0 | 0 | 0 | 0 | 0 | 0.009295 | 0 | 0 | 0 | 0 | 0 | 0 | 0 | 0 |  | 0 | 0 | 52.9358 | 0 | 0 | 0 | 0 | 0 | 0 | 121.89463 | 0 | 0 | 0 | 0 | 0 | 0 | 0 | 0 |  | 0 | 0 | 0 | 0 | 0 | 0 | 0 | 0 | 0 | 0 | 0 | 0 | 0 | 0 | 0 | 0 | 0 | 0 |  | 0 | 0 | 0 | 0 | 0 | 0 | 0 | 0 | 0 | 0 | 0 | 0 | 0 | 0 | 0 | 0 | 0 | 0 |  | 0 | 0 | # | 1.69 | 0.55 | 9.295 | 174.8304 | 103.4499568 | 0 | 0 | 9.295 | 0 |  |  |  |  | 0 | 0 | # | Magmatic Sulphide | Small M-UM Intrusion-related |  |  | NC | # | [48 empty] | #
Jinchuan |  |  |  |  | Jinchuan Group |  |  | 0 | [41 empty] | 361.9136 | 0.66 | 0.35 | [5 empty] | 1.18 | 0.031 | 0.23 | 0.11 | 0.005 | [50 empty] | NC | NC | 1.18 | 0.031 | calc; Porter (2016) | # | 2.38863 | 126.6697 | 0 | 0 | 0 | 0 | 0 | 4.27058 | 0.1121932 | 83.24012 | 39.81049 | 1.809568 | 0 | 0 | 0 | 0 |  | 0 | 0 | 15587.28 | 5180.833 | 0 | 0 | 0 | 0 | 0 | 56004.39 | 8147.417 | 2362.467 | 1326.713 | 129.4801 | 0 | 0 | 0 | 0 |  | 0 | 0 | 0 | 0 | 0 | 0 | 0 | 0 | 0 | 0 | 0 | 0 | 0 | 0 | 0 | 0 | 0 | 0 |  | 0 | 0 | 0 | 0 | 0 | 0 | 0 | 0 | 0 | 0 | 0 | 0 | 0 | 0 | 0 | 0 | 0 | 0 |  | 0 | 0 | # | 361.9136 | 1.18 | 4270.58 | 88738.58 | 245.1927 | 0 | 0 | 4270.58 | 0 |  |  |  |  | 0 | 0 | # | Magmatic Sulphide | Small M-UM Intrusion-related |  |  | NC | # | [48 empty] | #
Xiarihamu |  |  |  |  | unknown |  |  | 0 | [20 empty] | 0 | [20 empty] | 157 | 0.14 | [6 empty] | 0.64 | [54 empty] | NC |  | 0.64 | 0 | Lu et al (2019) | # | 0.2198 | 0 | 0 | 0 | 0 | 0 | 0 | 1.0048 | 0 | 0 | 0 | 0 | 0 | 0 | 0 | 0 |  | 0 | 0 | 1434.33 | 0 | 0 | 0 | 0 | 0 | 0 | 13176.9472 | 0 | 0 | 0 | 0 | 0 | 0 | 0 | 0 |  | 0 | 0 | 0 | 0 | 0 | 0 | 0 | 0 | 0 | 0 | 0 | 0 | 0 | 0 | 0 | 0 | 0 | 0 |  | 0 | 0 | 0 | 0 | 0 | 0 | 0 | 0 | 0 | 0 | 0 | 0 | 0 | 0 | 0 | 0 | 0 | 0 |  | 0 | 0 | # | 157 | 0.64 | 1004.8 | 14611.28 | 93.0654624 | 0 | 0 | 1004.8 | 0 |  |  |  |  | 0 | 0 | # | Magmatic Sulphide | Small M-UM Intrusion-related |  |  | NC | # | [48 empty] | #
Zhouan |  |  |  |  | unknown |  |  | 0 | [20 empty] | 0 | [20 empty] | 96 | 0.14 | [6 empty] | 0.35 | [54 empty] | NC |  | 0.35 | 0 | Lu et al (2019) | # | 0.1344 | 0 | 0 | 0 | 0 | 0 | 0 | 0.336 | 0 | 0 | 0 | 0 | 0 | 0 | 0 | 0 |  | 0 | 0 | 877.0427904 | 0 | 0 | 0 | 0 | 0 | 0 | 4406.304 | 0 | 0 | 0 | 0 | 0 | 0 | 0 | 0 |  | 0 | 0 | 0 | 0 | 0 | 0 | 0 | 0 | 0 | 0 | 0 | 0 | 0 | 0 | 0 | 0 | 0 | 0 |  | 0 | 0 | 0 | 0 | 0 | 0 | 0 | 0 | 0 | 0 | 0 | 0 | 0 | 0 | 0 | 0 | 0 | 0 |  | 0 | 0 | # | 96 | 0.35 | 336 | 5283.347 | 55.0348624 | 0 | 0 | 336 | 0 |  |  |  |  | 0 | 0 | # | Magmatic Sulphide | Small M-UM Intrusion-related |  |  | NC | # | [48 empty] | #
Heishan |  |  |  |  | unknown |  |  | 0 | [20 empty] | 0 | [20 empty] | 35 | 0.3 | [6 empty] | 0.6 | [54 empty] | NC |  | 0.6 | 0 | Lu et al (2019) | # | 0.105 | 0 | 0 | 0 | 0 | 0 | 0 | 0.21 | 0 | 0 | 0 | 0 | 0 | 0 | 0 | 0 |  | 0 | 0 | 685.18968 | 0 | 0 | 0 | 0 | 0 | 0 | 2753.94 | 0 | 0 | 0 | 0 | 0 | 0 | 0 | 0 |  | 0 | 0 | 0 | 0 | 0 | 0 | 0 | 0 | 0 | 0 | 0 | 0 | 0 | 0 | 0 | 0 | 0 | 0 |  | 0 | 0 | 0 | 0 | 0 | 0 | 0 | 0 | 0 | 0 | 0 | 0 | 0 | 0 | 0 | 0 | 0 | 0 |  | 0 | 0 | # | 35 | 0.6 | 210 | 3439.12968 | 98.260848 | 0 | 0 | 210 | 0 |  |  |  |  | 0 | 0 | # | Magmatic Sulphide | Small M-UM Intrusion-related |  |  | NC | # | [48 empty] | #
Tianyu |  |  |  |  | unknown |  |  | 0 | [20 empty] | 0 | [20 empty] | 8.3 | 0.24 | [6 empty] | 0.6 | [54 empty] | NC |  | 0.6 | 0 | Lu et al (2019) | # | 0.01992 | 0 | 0 | 0 | 0 | 0 | 0 | 0.0498 | 0 | 0 | 0 | 0 | 0 | 0 | 0 | 0 |  | 0 | 0 | 129.9903 | 0 | 0 | 0 | 0 | 0 | 0 | 653.0772 | 0 | 0 | 0 | 0 | 0 | 0 | 0 | 0 |  | 0 | 0 | 0 | 0 | 0 | 0 | 0 | 0 | 0 | 0 | 0 | 0 | 0 | 0 | 0 | 0 | 0 | 0 |  | 0 | 0 | 0 | 0 | 0 | 0 | 0 | 0 | 0 | 0 | 0 | 0 | 0 | 0 | 0 | 0 | 0 | 0 |  | 0 | 0 | # | 8.3 | 0.6 | 49.8 | 783.0675 | 94.3454784 | 0 | 0 | 49.8 | 0 |  |  |  |  | 0 | 0 | # | Magmatic Sulphide | Small M-UM Intrusion-related |  |  | NC | # | [48 empty] | #
Hongqiling |  |  |  |  | unknown |  |  | 0 | [20 empty] | 0 | [20 empty] | 8.9 | 0.63 | [6 empty] | 2.3 | [54 empty] | NC |  | 2.3 | 0 | Lu et al (2019) | # | 0.05607 | 0 | 0 | 0 | 0 | 0 | 0 | 0.2047 | 0 | 0 | 0 | 0 | 0 | 0 | 0 | 0 |  | 0 | 0 | 365.8913 | 0 | 0 | 0 | 0 | 0 | 0 | 2684.4358 | 0 | 0 | 0 | 0 | 0 | 0 | 0 | 0 |  | 0 | 0 | 0 | 0 | 0 | 0 | 0 | 0 | 0 | 0 | 0 | 0 | 0 | 0 | 0 | 0 | 0 | 0 |  | 0 | 0 | 0 | 0 | 0 | 0 | 0 | 0 | 0 | 0 | 0 | 0 | 0 | 0 | 0 | 0 | 0 | 0 |  | 0 | 0 | # | 8.9 | 2.3 | 204.7 | 3050.327 | 342.7333808 | 0 | 0 | 204.7 | 0 |  |  |  |  | 0 | 0 | # | Magmatic Sulphide | Small M-UM Intrusion-related |  |  | NC | # | [48 empty] | #
Piaohechuan |  |  |  |  | unknown |  |  | 0 | [20 empty] | 0 | [20 empty] | 1.2 | 0.22 | [6 empty] | 0.83 | [54 empty] | NC |  | 0.83 | 0 | Lu et al (2019) | # | 0.00264 | 0 | 0 | 0 | 0 | 0 | 0 | 0.00996 | 0 | 0 | 0 | 0 | 0 | 0 | 0 | 0 |  | 0 | 0 | 17.22762624 | 0 | 0 | 0 | 0 | 0 | 0 | 130.61544 | 0 | 0 | 0 | 0 | 0 | 0 | 0 | 0 |  | 0 | 0 | 0 | 0 | 0 | 0 | 0 | 0 | 0 | 0 | 0 | 0 | 0 | 0 | 0 | 0 | 0 | 0 |  | 0 | 0 | 0 | 0 | 0 | 0 | 0 | 0 | 0 | 0 | 0 | 0 | 0 | 0 | 0 | 0 | 0 | 0 |  | 0 | 0 | # | 1.2 | 0.83 | 9.96 | 147.8431 | 123.2025552 | 0 | 0 | 9.96 | 0 |  |  |  |  | 0 | 0 | # | Magmatic Sulphide | Small M-UM Intrusion-related |  |  | NC | # | [48 empty] | #
Huanshanxi |  |  |  |  | unknown |  |  | 0 | [20 empty] | 0 | [20 empty] | 80 | 0.3 | [6 empty] | 0.54 | [54 empty] | NC |  | 0.54 | 0 | Lu et al (2019) | # | 0.24 | 0 | 0 | 0 | 0 | 0 | 0 | 0.432 | 0 | 0 | 0 | 0 | 0 | 0 | 0 | 0 |  | 0 | 0 | 1566.14784 | 0 | 0 | 0 | 0 | 0 | 0 | 5665.248 | 0 | 0 | 0 | 0 | 0 | 0 | 0 | 0 |  | 0 | 0 | 0 | 0 | 0 | 0 | 0 | 0 | 0 | 0 | 0 | 0 | 0 | 0 | 0 | 0 | 0 | 0 |  | 0 | 0 | 0 | 0 | 0 | 0 | 0 | 0 | 0 | 0 | 0 | 0 | 0 | 0 | 0 | 0 | 0 | 0 |  | 0 | 0 | # | 80 | 0.54 | 432 | 7231.39584 | 90.392448 | 0 | 0 | 432 | 0 |  |  |  |  | 0 | 0 | # | Magmatic Sulphide | Small M-UM Intrusion-related |  |  | NC | # | [48 empty] | #
Ahokkala | Deposit |  |  |  | unknown |  |  | 0 | [20 empty] | 0 | [20 empty] | 0.02 | 0.2 | [6 empty] | 1.25 | [12 empty] | 0 | [20 empty] | 0 | [20 empty] | NC |  | 1.25 | 0 | Eilu et al (2012) | # | 4e-05 | 0 | 0 | 0 | 0 | 0 | 0 | 0.00025 | 0 | 0 | 0 | 0 | 0 | 0 | 0 | 0 |  | 0 | 0 | 0.26102464 | 0 | 0 | 0 | 0 | 0 | 0 | 3.2785 | 0 | 0 | 0 | 0 | 0 | 0 | 0 | 0 |  | 0 | 0 | 0 | 0 | 0 | 0 | 0 | 0 | 0 | 0 | 0 | 0 | 0 | 0 | 0 | 0 | 0 | 0 |  | 0 | 0 | 0 | 0 | 0 | 0 | 0 | 0 | 0 | 0 | 0 | 0 | 0 | 0 | 0 | 0 | 0 | 0 |  | 0 | 0 | # | 0.02 | 1.25 | 0.25 | 3.53952464 | 176.976232 | 0 | 0 | 0.25 | 0 |  |  |  |  | 0 | 0 | # | Magmatic Sulphide | Small M-UM Intrusion-related |  |  | NC | # | [48 empty] | #
Koivujoki | Deposit |  |  |  | unknown |  |  | 0 | [20 empty] | 0 | [20 empty] | 0.025 | 0.3 | [6 empty] | 0.94 | [12 empty] | 0 | [20 empty] | 0 | [20 empty] | NC |  | 0.94 | 0 | Eilu et al (2012) | # | 7.5e-05 | 0 | 0 | 0 | 0 | 0 | 0 | 0.000235 | 0 | 0 | 0 | 0 | 0 | 0 | 0 | 0 |  | 0 | 0 | 0.4894212 | 0 | 0 | 0 | 0 | 0 | 0 | 3.08179 | 0 | 0 | 0 | 0 | 0 | 0 | 0 | 0 |  | 0 | 0 | 0 | 0 | 0 | 0 | 0 | 0 | 0 | 0 | 0 | 0 | 0 | 0 | 0 | 0 | 0 | 0 |  | 0 | 0 | 0 | 0 | 0 | 0 | 0 | 0 | 0 | 0 | 0 | 0 | 0 | 0 | 0 | 0 | 0 | 0 |  | 0 | 0 | # | 0.025 | 0.94 | 0.235 | 3.5712112 | 142.848448 | 0 | 0 | 0.235 | 0 |  |  |  |  | 0 | 0 | # | Magmatic Sulphide | Small M-UM Intrusion-related |  |  | NC | # | [48 empty] | #
Liuksiala | Deposit |  |  |  | unknown |  |  | 0 | [20 empty] | 0 | [20 empty] | 0.05 | 0.2 | [6 empty] | 0.3 | [12 empty] | 0 | [20 empty] | 0 | [20 empty] | NC |  | 0.3 | 0 | Eilu et al (2012) | # | 0.0001 | 0 | 0 | 0 | 0 | 0 | 0 | 0.00015 | 0 | 0 | 0 | 0 | 0 | 0 | 0 | 0 |  | 0 | 0 | 0.6525616 | 0 | 0 | 0 | 0 | 0 | 0 | 1.9671 | 0 | 0 | 0 | 0 | 0 | 0 | 0 | 0 |  | 0 | 0 | 0 | 0 | 0 | 0 | 0 | 0 | 0 | 0 | 0 | 0 | 0 | 0 | 0 | 0 | 0 | 0 |  | 0 | 0 | 0 | 0 | 0 | 0 | 0 | 0 | 0 | 0 | 0 | 0 | 0 | 0 | 0 | 0 | 0 | 0 |  | 0 | 0 | # | 0.05 | 0.3 | 0.15 | 2.6196616 | 52.393232 | 0 | 0 | 0.15 | 0 |  |  |  |  | 0 | 0 | # | Magmatic Sulphide | Small M-UM Intrusion-related |  |  | NC | # | [48 empty] | #
Oravainen | Deposit |  |  |  | unknown |  |  | 0 | [20 empty] | 0 | [20 empty] | 1.3 | 0.16 | [6 empty] | 0.95 | 0.03 | [11 empty] | 0 | [20 empty] | 0 | [20 empty] | NC | NC | 0.95 | 0.03 | Eilu et al (2012) | # | 0.00208 | 0 | 0 | 0 | 0 | 0 | 0 | 0.01235 | 0.00039 | 0 | 0 | 0 | 0 | 0 | 0 | 0 |  | 0 | 0 | 13.57328128 | 0 | 0 | 0 | 0 | 0 | 0 | 161.9579 | 28.32161436 | 0 | 0 | 0 | 0 | 0 | 0 | 0 |  | 0 | 0 | 0 | 0 | 0 | 0 | 0 | 0 | 0 | 0 | 0 | 0 | 0 | 0 | 0 | 0 | 0 | 0 |  | 0 | 0 | 0 | 0 | 0 | 0 | 0 | 0 | 0 | 0 | 0 | 0 | 0 | 0 | 0 | 0 | 0 | 0 |  | 0 | 0 | # | 1.3 | 0.95 | 12.35 | 203.8528 | 156.8098428 | 0 | 0 | 12.35 | 0 |  |  |  |  | 0 | 0 | # | Magmatic Sulphide | Small M-UM Intrusion-related |  |  | NC | # | [48 empty] | #
Puumala-Rantala | Deposit |  |  |  | unknown |  |  | 0 | [20 empty] | 0 | [20 empty] | 0.02 | 0.34 | [6 empty] | 0.53 | [12 empty] | 0 | [20 empty] | 0 | [20 empty] | NC |  | 0.53 | 0 | Eilu et al (2012) | # | 6.8e-05 | 0 | 0 | 0 | 0 | 0 | 0 | 0.000106 | 0 | 0 | 0 | 0 | 0 | 0 | 0 | 0 |  | 0 | 0 | 0.443741888 | 0 | 0 | 0 | 0 | 0 | 0 | 1.390084 | 0 | 0 | 0 | 0 | 0 | 0 | 0 | 0 |  | 0 | 0 | 0 | 0 | 0 | 0 | 0 | 0 | 0 | 0 | 0 | 0 | 0 | 0 | 0 | 0 | 0 | 0 |  | 0 | 0 | 0 | 0 | 0 | 0 | 0 | 0 | 0 | 0 | 0 | 0 | 0 | 0 | 0 | 0 | 0 | 0 |  | 0 | 0 | # | 0.02 | 0.53 | 0.106 | 1.833825888 | 91.6912944 | 0 | 0 | 0.106 | 0 |  |  |  |  | 0 | 0 | # | Magmatic Sulphide | Small M-UM Intrusion-related |  |  | NC | # | [48 empty] | #
Ruimu | Deposit |  |  |  | Bluejay Mining |  |  | 0 | [20 empty] | 0 | [20 empty] | 3.5 | 0.28 | [6 empty] | 0.32 | 0.04 | [11 empty] | 0 | [20 empty] | 0 | [20 empty] | NC |  | 0.32 | 0.04 | Pres. (2011-11) | # | 0.0098 | 0 | 0 | 0 | 0 | 0 | 0 | 0.0112 | 0.0014 | 0 | 0 | 0 | 0 | 0 | 0 | 0 |  | 0 | 0 | 63.9510368 | 0 | 0 | 0 | 0 | 0 | 0 | 146.8768 | 101.6673336 | 0 | 0 | 0 | 0 | 0 | 0 | 0 |  | 0 | 0 | 0 | 0 | 0 | 0 | 0 | 0 | 0 | 0 | 0 | 0 | 0 | 0 | 0 | 0 | 0 | 0 |  | 0 | 0 | 0 | 0 | 0 | 0 | 0 | 0 | 0 | 0 | 0 | 0 | 0 | 0 | 0 | 0 | 0 | 0 |  | 0 | 0 | # | 3.5 | 0.32 | 11.2 | 312.4951704 | 89.2843344 | 0 | 0 | 11.2 | 0 |  |  |  |  | 0 | 0 | # | Magmatic Sulphide | Small M-UM Intrusion-related |  |  | NC | # | [48 empty] | #
Sampolanmäki | Deposit |  |  |  | unknown |  |  | 0 | [20 empty] | 0 | [20 empty] | 0.03 | 0.2 | [6 empty] | 1.4 | [12 empty] | 0 | [20 empty] | 0 | [20 empty] | NC |  | 1.4 | 0 | Eilu et al (2012) | # | 6e-05 | 0 | 0 | 0 | 0 | 0 | 0 | 0.00042 | 0 | 0 | 0 | 0 | 0 | 0 | 0 | 0 |  | 0 | 0 | 0.39153696 | 0 | 0 | 0 | 0 | 0 | 0 | 5.50788 | 0 | 0 | 0 | 0 | 0 | 0 | 0 | 0 |  | 0 | 0 | 0 | 0 | 0 | 0 | 0 | 0 | 0 | 0 | 0 | 0 | 0 | 0 | 0 | 0 | 0 | 0 |  | 0 | 0 | 0 | 0 | 0 | 0 | 0 | 0 | 0 | 0 | 0 | 0 | 0 | 0 | 0 | 0 | 0 | 0 |  | 0 | 0 | # | 0.03 | 1.4 | 0.42 | 5.89941696 | 196.647232 | 0 | 0 | 0.42 | 0 |  |  |  |  | 0 | 0 | # | Magmatic Sulphide | Small M-UM Intrusion-related |  |  | NC | # | [48 empty] | #
Tallas-Tuliniemi | Deposit |  |  |  | unknown |  |  | 0 | [20 empty] | 0 | [20 empty] | 0.09 | 0.15 | [6 empty] | 0.34 | [12 empty] | 0 | [20 empty] | 0 | [20 empty] | NC |  | 0.34 | 0 | Eilu et al (2012) | # | 0.000135 | 0 | 0 | 0 | 0 | 0 | 0 | 0.000306 | 0 | 0 | 0 | 0 | 0 | 0 | 0 | 0 |  | 0 | 0 | 0.88095816 | 0 | 0 | 0 | 0 | 0 | 0 | 4.012884 | 0 | 0 | 0 | 0 | 0 | 0 | 0 | 0 |  | 0 | 0 | 0 | 0 | 0 | 0 | 0 | 0 | 0 | 0 | 0 | 0 | 0 | 0 | 0 | 0 | 0 | 0 |  | 0 | 0 | 0 | 0 | 0 | 0 | 0 | 0 | 0 | 0 | 0 | 0 | 0 | 0 | 0 | 0 | 0 | 0 |  | 0 | 0 | # | 0.09 | 0.34 | 0.306 | 4.89384216 | 54.376024 | 0 | 0 | 0.306 | 0 |  |  |  |  | 0 | 0 | # | Magmatic Sulphide | Small M-UM Intrusion-related |  |  | NC | # | [48 empty] | #
Vammala-Sahakoski | Deposit |  |  |  | unknown |  |  | 0 | [20 empty] | 0 | [20 empty] | 1.6 | 0.19 | [6 empty] | 0.65 | 0.03 | [11 empty] | 0 | [20 empty] | 0 | [20 empty] | NC | NC | 0.65 | 0.03 | Eilu et al (2012) | # | 0.00304 | 0 | 0 | 0 | 0 | 0 | 0 | 0.0104 | 0.00048 | 0 | 0 | 0 | 0 | 0 | 0 | 0 |  | 0 | 0 | 19.83787264 | 0 | 0 | 0 | 0 | 0 | 0 | 136.3856 | 34.85737152 | 0 | 0 | 0 | 0 | 0 | 0 | 0 |  | 0 | 0 | 0 | 0 | 0 | 0 | 0 | 0 | 0 | 0 | 0 | 0 | 0 | 0 | 0 | 0 | 0 | 0 |  | 0 | 0 | 0 | 0 | 0 | 0 | 0 | 0 | 0 | 0 | 0 | 0 | 0 | 0 | 0 | 0 | 0 | 0 |  | 0 | 0 | # | 1.6 | 0.65 | 10.4 | 191.0808 | 119.4255276 | 0 | 0 | 10.4 | 0 |  |  |  |  | 0 | 0 | # | Magmatic Sulphide | Small M-UM Intrusion-related |  |  | NC | # | [48 empty] | #
Vammala-Soukko | Deposit |  |  |  | unknown |  |  | 0 | [20 empty] | 0 | [20 empty] | 0.05 | 0.25 | [6 empty] | 0.44 | [12 empty] | 0 | [20 empty] | 0 | [20 empty] | NC |  | 0.44 | 0 | Eilu et al (2012) | # | 0.000125 | 0 | 0 | 0 | 0 | 0 | 0 | 0.00022 | 0 | 0 | 0 | 0 | 0 | 0 | 0 | 0 |  | 0 | 0 | 0.815702 | 0 | 0 | 0 | 0 | 0 | 0 | 2.88508 | 0 | 0 | 0 | 0 | 0 | 0 | 0 | 0 |  | 0 | 0 | 0 | 0 | 0 | 0 | 0 | 0 | 0 | 0 | 0 | 0 | 0 | 0 | 0 | 0 | 0 | 0 |  | 0 | 0 | 0 | 0 | 0 | 0 | 0 | 0 | 0 | 0 | 0 | 0 | 0 | 0 | 0 | 0 | 0 | 0 |  | 0 | 0 | # | 0.05 | 0.44 | 0.22 | 3.700782 | 74.01564 | 0 | 0 | 0.22 | 0 |  |  |  |  | 0 | 0 | # | Magmatic Sulphide | Small M-UM Intrusion-related |  |  | NC | # | [48 empty] | #
Vehmasjoki | Deposit |  |  |  | unknown |  |  | 0 | [20 empty] | 0 | [20 empty] | 0.036 | 0.69 | [6 empty] | 0.94 | 0.06 | [11 empty] | 0 | [20 empty] | 0 | [20 empty] | NC | NC | 0.94 | 0.06 | Rasilainen et al (2012) | # | 0.0002484 | 0 | 0 | 0 | 0 | 0 | 0 | 0.0003384 | 2.16e-05 | 0 | 0 | 0 | 0 | 0 | 0 | 0 |  | 0 | 0 | 1.620963 | 0 | 0 | 0 | 0 | 0 | 0 | 4.4377776 | 1.568582 | 0 | 0 | 0 | 0 | 0 | 0 | 0 |  | 0 | 0 | 0 | 0 | 0 | 0 | 0 | 0 | 0 | 0 | 0 | 0 | 0 | 0 | 0 | 0 | 0 | 0 |  | 0 | 0 | 0 | 0 | 0 | 0 | 0 | 0 | 0 | 0 | 0 | 0 | 0 | 0 | 0 | 0 | 0 | 0 |  | 0 | 0 | # | 0.036 | 0.94 | 0.3384 | 7.627322 | 211.8700648 | 0 | 0 | 0.3384 | 0 |  |  |  |  | 0 | 0 | # | Magmatic Sulphide | Small M-UM Intrusion-related |  |  | NC | # | [48 empty] | #
Bou-Azzer | Operating |  |  |  | CTT (Managem) |  |  | 0 | [20 empty] | 0 | [20 empty] | 1.82 |  | 3.5 | [5 empty] | 1 | 1 | [11 empty] | 0 | [20 empty] | 0.06 |  | 3.5 | [5 empty] | 1 | 1 | [11 empty] | NC | NC | 1 | 1 | AR 2018 | # | 0 | 6.37 | 0 | 0 | 0 | 0 | 0 | 0.0182 | 0.0182 | 0 | 0 | 0 | 0 | 0 | 0 | 0 |  | 0 | 0 | 0 | 260.535 | 0 | 0 | 0 | 0 | 0 | 238.6748 | 1321.675 | 0 | 0 | 0 | 0 | 0 | 0 | 0 |  | 0 | 0 | 0 | 0.21 | 0 | 0 | 0 | 0 | 0 | 0.0006 | 0.0006 | 0 | 0 | 0 | 0 | 0 | 0 | 0 |  | 0 | 0 | 0 | 8.589068 | 0 | 0 | 0 | 0 | 0 | 7.8684 | 43.5717144 | 0 | 0 | 0 | 0 | 0 | 0 | 0 |  | 0 | 0 | # | 1.82 | 1 | 18.2 | 1820.885 | 1000.486 | 0 | 0 | 18.2 | 0.06 | 1 | 0.6 | 60.02918 | 1000.486 | 0 | 0.6 | # | Magmatic Sulphide | Small M-UM Intrusion-related |  |  | NC | # | [48 empty] | #
Ertelien (Ertelia) | Deposit |  |  |  | unknown |  |  | 0 | [20 empty] | 0 | [20 empty] | 2.698 | 0.69 | [6 empty] | 0.83 | 0.06 | [11 empty] | 0 | [20 empty] | 0 | [20 empty] | NC | NC | 0.83 | 0.06 | Tech Rep (2009-02) | # | 0.0186162 | 0 | 0 | 0 | 0 | 0 | 0 | 0.0223934 | 0.0016188 | 0 | 0 | 0 | 0 | 0 | 0 | 0 |  | 0 | 0 | 121.4822 | 0 | 0 | 0 | 0 | 0 | 0 | 293.6670476 | 117.5565 | 0 | 0 | 0 | 0 | 0 | 0 | 0 |  | 0 | 0 | 0 | 0 | 0 | 0 | 0 | 0 | 0 | 0 | 0 | 0 | 0 | 0 | 0 | 0 | 0 | 0 |  | 0 | 0 | 0 | 0 | 0 | 0 | 0 | 0 | 0 | 0 | 0 | 0 | 0 | 0 | 0 | 0 | 0 | 0 |  | 0 | 0 | # | 2.698 | 0.83 | 22.3934 | 532.7057 | 197.4446648 | 0 | 0 | 22.3934 | 0 |  |  |  |  | 0 | 0 | # | Magmatic Sulphide | Small M-UM Intrusion-related |  |  | NC | # | [48 empty] | #
Vakkerlien | Deposit |  |  |  | unknown |  |  | 0 | [20 empty] | 0 | [20 empty] | 0.31 | 0.44 | [6 empty] | 1.2 | 0.035 | [11 empty] | 0 | [20 empty] | 0 | [20 empty] | NC | NC | 1.2 | 0.035 | Rasilainen et al (2012) | # | 0.001364 | 0 | 0 | 0 | 0 | 0 | 0 | 0.00372 | 0.0001085 | 0 | 0 | 0 | 0 | 0 | 0 | 0 |  | 0 | 0 | 8.900940224 | 0 | 0 | 0 | 0 | 0 | 0 | 48.78408 | 7.879218354 | 0 | 0 | 0 | 0 | 0 | 0 | 0 |  | 0 | 0 | 0 | 0 | 0 | 0 | 0 | 0 | 0 | 0 | 0 | 0 | 0 | 0 | 0 | 0 | 0 | 0 |  | 0 | 0 | 0 | 0 | 0 | 0 | 0 | 0 | 0 | 0 | 0 | 0 | 0 | 0 | 0 | 0 | 0 | 0 |  | 0 | 0 | # | 0.31 | 1.2 | 3.72 | 65.56424 | 211.4975438 | 0 | 0 | 3.72 | 0 |  |  |  |  | 0 | 0 | # | Magmatic Sulphide | Small M-UM Intrusion-related |  |  | NC | # | [48 empty] | #
Flåt | Deposit |  |  |  | unknown |  |  | 0 | [20 empty] | 0 | [20 empty] | 2.6 | 0.47 | [6 empty] | 0.75 | 0.06 | [11 empty] | 0 | [20 empty] | 0 | [20 empty] | NC | NC | 0.75 | 0.06 | Rasilainen et al (2012) | # | 0.01222 | 0 | 0 | 0 | 0 | 0 | 0 | 0.0195 | 0.00156 | 0 | 0 | 0 | 0 | 0 | 0 | 0 |  | 0 | 0 | 79.74302752 | 0 | 0 | 0 | 0 | 0 | 0 | 255.723 | 113.2865 | 0 | 0 | 0 | 0 | 0 | 0 | 0 |  | 0 | 0 | 0 | 0 | 0 | 0 | 0 | 0 | 0 | 0 | 0 | 0 | 0 | 0 | 0 | 0 | 0 | 0 |  | 0 | 0 | 0 | 0 | 0 | 0 | 0 | 0 | 0 | 0 | 0 | 0 | 0 | 0 | 0 | 0 | 0 | 0 |  | 0 | 0 | # | 2.6 | 0.75 | 19.5 | 448.7525 | 172.5971096 | 0 | 0 | 19.5 | 0 |  |  |  |  | 0 | 0 | # | Magmatic Sulphide | Small M-UM Intrusion-related |  |  | NC | # | [48 empty] | #
Bruvann (Råna) | Deposit |  |  |  | unknown |  |  | 0 | [20 empty] | 0 | [20 empty] | 9.15 | 0.09 | [6 empty] | 0.36 | 0.01 | [11 empty] | 0 | [20 empty] | 0 | [20 empty] | NC | NC | 0.36 | 0.01 | Boyd et al (2016) | # | 0.008235 | 0 | 0 | 0 | 0 | 0 | 0 | 0.03294 | 0.000915 | 0 | 0 | 0 | 0 | 0 | 0 | 0 |  | 0 | 0 | 53.73844776 | 0 | 0 | 0 | 0 | 0 | 0 | 431.97516 | 66.44686446 | 0 | 0 | 0 | 0 | 0 | 0 | 0 |  | 0 | 0 | 0 | 0 | 0 | 0 | 0 | 0 | 0 | 0 | 0 | 0 | 0 | 0 | 0 | 0 | 0 | 0 |  | 0 | 0 | 0 | 0 | 0 | 0 | 0 | 0 | 0 | 0 | 0 | 0 | 0 | 0 | 0 | 0 | 0 | 0 |  | 0 | 0 | # | 9.15 | 0.36 | 32.94 | 552.1605 | 60.3454068 | 0 | 0 | 32.94 | 0 |  |  |  |  | 0 | 0 | # | Magmatic Sulphide | Small M-UM Intrusion-related |  |  | NC | # | [48 empty] | #
Akkim | Deposit |  |  |  | unknown |  |  | 0 | [20 empty] | 0 | [20 empty] | 1.75 | 0.335 | [6 empty] | 0.47 | [12 empty] | 0 | [20 empty] | 0 | [20 empty] | NC |  | 0.47 | 0 | Korsakova et al (2012) | # | 0.0058625 | 0 | 0 | 0 | 0 | 0 | 0 | 0.008225 | 0 | 0 | 0 | 0 | 0 | 0 | 0 | 0 |  | 0 | 0 | 38.2564238 | 0 | 0 | 0 | 0 | 0 | 0 | 107.86265 | 0 | 0 | 0 | 0 | 0 | 0 | 0 | 0 |  | 0 | 0 | 0 | 0 | 0 | 0 | 0 | 0 | 0 | 0 | 0 | 0 | 0 | 0 | 0 | 0 | 0 | 0 |  | 0 | 0 | 0 | 0 | 0 | 0 | 0 | 0 | 0 | 0 | 0 | 0 | 0 | 0 | 0 | 0 | 0 | 0 |  | 0 | 0 | # | 1.75 | 0.47 | 8.225 | 146.1190738 | 83.4966136 | 0 | 0 | 8.225 | 0 |  |  |  |  | 0 | 0 | # | Magmatic Sulphide | Small M-UM Intrusion-related |  |  | NC | # | [48 empty] | #
Laukku | Deposit |  |  |  | unknown |  |  | 0 | [20 empty] | 0 | [20 empty] | 1.67 | 0.3 | [6 empty] | 0.515 | [12 empty] | 0 | [20 empty] | 0 | [20 empty] | NC |  | 0.515 | 0 | Korsakova et al (2012) | # | 0.00501 | 0 | 0 | 0 | 0 | 0 | 0 | 0.0086005 | 0 | 0 | 0 | 0 | 0 | 0 | 0 | 0 |  | 0 | 0 | 32.69333616 | 0 | 0 | 0 | 0 | 0 | 0 | 112.786957 | 0 | 0 | 0 | 0 | 0 | 0 | 0 | 0 |  | 0 | 0 | 0 | 0 | 0 | 0 | 0 | 0 | 0 | 0 | 0 | 0 | 0 | 0 | 0 | 0 | 0 | 0 |  | 0 | 0 | 0 | 0 | 0 | 0 | 0 | 0 | 0 | 0 | 0 | 0 | 0 | 0 | 0 | 0 | 0 | 0 |  | 0 | 0 | # | 1.67 | 0.515 | 8.6005 | 145.4803 | 87.113948 | 0 | 0 | 8.6005 | 0 |  |  |  |  | 0 | 0 | # | Magmatic Sulphide | Small M-UM Intrusion-related |  |  | NC | # | [48 empty] | #
Lovnozerskoe | Deposit |  |  |  | unknown |  |  | 0 | [20 empty] | 0 | [20 empty] | 20.863 | 0.43 | [6 empty] | 0.88 | [12 empty] | 0 | [20 empty] | 0 | [20 empty] | NC |  | 0.88 | 0 | Korsakova et al (2012) | # | 0.0897109 | 0 | 0 | 0 | 0 | 0 | 0 | 0.1835944 | 0 | 0 | 0 | 0 | 0 | 0 | 0 | 0 |  | 0 | 0 | 585.4189 | 0 | 0 | 0 | 0 | 0 | 0 | 2407.657 | 0 | 0 | 0 | 0 | 0 | 0 | 0 | 0 |  | 0 | 0 | 0 | 0 | 0 | 0 | 0 | 0 | 0 | 0 | 0 | 0 | 0 | 0 | 0 | 0 | 0 | 0 |  | 0 | 0 | 0 | 0 | 0 | 0 | 0 | 0 | 0 | 0 | 0 | 0 | 0 | 0 | 0 | 0 | 0 | 0 |  | 0 | 0 | # | 20.863 | 0.88 | 183.5944 | 2993.076 | 143.4633488 | 0 | 0 | 183.5944 | 0 |  |  |  |  | 0 | 0 | # | Magmatic Sulphide | Small M-UM Intrusion-related |  |  | NC | # | [48 empty] | #
Runnijoki | Deposit |  |  |  | unknown |  |  | 0 | [20 empty] | 0 | [20 empty] | 15.385 | 0.45 | [6 empty] | 0.65 | [12 empty] | 0 | [20 empty] | 0 | [20 empty] | NC |  | 0.65 | 0 | Korsakova et al (2012) | # | 0.0692325 | 0 | 0 | 0 | 0 | 0 | 0 | 0.1000025 | 0 | 0 | 0 | 0 | 0 | 0 | 0 | 0 |  | 0 | 0 | 451.7847 | 0 | 0 | 0 | 0 | 0 | 0 | 1311.432785 | 0 | 0 | 0 | 0 | 0 | 0 | 0 | 0 |  | 0 | 0 | 0 | 0 | 0 | 0 | 0 | 0 | 0 | 0 | 0 | 0 | 0 | 0 | 0 | 0 | 0 | 0 |  | 0 | 0 | 0 | 0 | 0 | 0 | 0 | 0 | 0 | 0 | 0 | 0 | 0 | 0 | 0 | 0 | 0 | 0 |  | 0 | 0 | # | 15.385 | 0.65 | 100.0025 | 1763.217 | 114.606272 | 0 | 0 | 100.0025 | 0 |  |  |  |  | 0 | 0 | # | Magmatic Sulphide | Small M-UM Intrusion-related |  |  | NC | # | [48 empty] | #
Sueinlagash | Deposit |  |  |  | unknown |  |  | 0 | [20 empty] | 0 | [20 empty] | 2.25 | 0.25 | [6 empty] | 0.3 | [12 empty] | 0 | [20 empty] | 0 | [20 empty] | NC |  | 0.3 | 0 | Korsakova et al (2012) | # | 0.005625 | 0 | 0 | 0 | 0 | 0 | 0 | 0.00675 | 0 | 0 | 0 | 0 | 0 | 0 | 0 | 0 |  | 0 | 0 | 36.70659 | 0 | 0 | 0 | 0 | 0 | 0 | 88.5195 | 0 | 0 | 0 | 0 | 0 | 0 | 0 | 0 |  | 0 | 0 | 0 | 0 | 0 | 0 | 0 | 0 | 0 | 0 | 0 | 0 | 0 | 0 | 0 | 0 | 0 | 0 |  | 0 | 0 | 0 | 0 | 0 | 0 | 0 | 0 | 0 | 0 | 0 | 0 | 0 | 0 | 0 | 0 | 0 | 0 |  | 0 | 0 | # | 2.25 | 0.3 | 6.75 | 125.22609 | 55.65604 | 0 | 0 | 6.75 | 0 |  |  |  |  | 0 | 0 | # | Magmatic Sulphide | Small M-UM Intrusion-related |  |  | NC | # | [48 empty] | #
Vozhma Massif Orebody No. 4 | Deposit |  |  |  | unknown |  |  | 0 | [20 empty] | 0 | [20 empty] | 1.754 | [7 empty] | 0.57 | [12 empty] | 0 | [20 empty] | 0 | [20 empty] | NC |  | 0.57 | 0 | Korsakova et al (2012) | # | 0 | 0 | 0 | 0 | 0 | 0 | 0 | 0.0099978 | 0 | 0 | 0 | 0 | 0 | 0 | 0 | 0 |  | 0 | 0 | 0 | 0 | 0 | 0 | 0 | 0 | 0 | 131.1111492 | 0 | 0 | 0 | 0 | 0 | 0 | 0 | 0 |  | 0 | 0 | 0 | 0 | 0 | 0 | 0 | 0 | 0 | 0 | 0 | 0 | 0 | 0 | 0 | 0 | 0 | 0 |  | 0 | 0 | 0 | 0 | 0 | 0 | 0 | 0 | 0 | 0 | 0 | 0 | 0 | 0 | 0 | 0 | 0 | 0 |  | 0 | 0 | # | 1.754 | 0.57 | 9.9978 | 131.1111492 | 74.7498 | 0 | 0 | 9.9978 | 0 |  |  |  |  | 0 | 0 | # | Magmatic Sulphide | Small M-UM Intrusion-related |  |  | NC | # | [48 empty] | #
Yunges | Deposit |  |  |  | unknown |  |  | 0 | [20 empty] | 0 | [20 empty] | 0.56 | 0.15 | [6 empty] | 0.38 | [12 empty] | 0 | [20 empty] | 0 | [20 empty] | NC |  | 0.38 | 0 | Eilu (2012) | # | 0.00084 | 0 | 0 | 0 | 0 | 0 | 0 | 0.002128 | 0 | 0 | 0 | 0 | 0 | 0 | 0 | 0 |  | 0 | 0 | 5.48151744 | 0 | 0 | 0 | 0 | 0 | 0 | 27.906592 | 0 | 0 | 0 | 0 | 0 | 0 | 0 | 0 |  | 0 | 0 | 0 | 0 | 0 | 0 | 0 | 0 | 0 | 0 | 0 | 0 | 0 | 0 | 0 | 0 | 0 | 0 |  | 0 | 0 | 0 | 0 | 0 | 0 | 0 | 0 | 0 | 0 | 0 | 0 | 0 | 0 | 0 | 0 | 0 | 0 |  | 0 | 0 | # | 0.56 | 0.38 | 2.128 | 33.38810944 | 59.621624 | 0 | 0 | 2.128 | 0 |  |  |  |  | 0 | 0 | # | Magmatic Sulphide | Small M-UM Intrusion-related |  |  | NC | # | [48 empty] | #
Lunges | Deposit |  |  |  | unknown |  |  | 0 | [20 empty] | 0 | [20 empty] | 0.56 | 0.15 | [6 empty] | 0.38 | [12 empty] | 0 | [20 empty] | 0 | [20 empty] | NC |  | 0.38 | 0 | Korsakova et al (2012) | # | 0.00084 | 0 | 0 | 0 | 0 | 0 | 0 | 0.002128 | 0 | 0 | 0 | 0 | 0 | 0 | 0 | 0 |  | 0 | 0 | 5.48151744 | 0 | 0 | 0 | 0 | 0 | 0 | 27.906592 | 0 | 0 | 0 | 0 | 0 | 0 | 0 | 0 |  | 0 | 0 | 0 | 0 | 0 | 0 | 0 | 0 | 0 | 0 | 0 | 0 | 0 | 0 | 0 | 0 | 0 | 0 |  | 0 | 0 | 0 | 0 | 0 | 0 | 0 | 0 | 0 | 0 | 0 | 0 | 0 | 0 | 0 | 0 | 0 | 0 |  | 0 | 0 | # | 0.56 | 0.38 | 2.128 | 33.38810944 | 59.621624 | 0 | 0 | 2.128 | 0 |  |  |  |  | 0 | 0 | # | Magmatic Sulphide | Small M-UM Intrusion-related |  |  | NC | # | [48 empty] | #
Mojo | Deposit |  |  |  | unknown |  |  | 0 | [20 empty] | 0 | [20 empty] | 0.213 | 0.2 | [6 empty] | 1.4 | [12 empty] | 0 | [20 empty] | 0 | [20 empty] | NC |  | 1.4 | 0 | Pres. (31 July 2009) | # | 0.000426 | 0 | 0 | 0 | 0 | 0 | 0 | 0.002982 | 0 | 0 | 0 | 0 | 0 | 0 | 0 | 0 |  | 0 | 0 | 2.779912416 | 0 | 0 | 0 | 0 | 0 | 0 | 39.105948 | 0 | 0 | 0 | 0 | 0 | 0 | 0 | 0 |  | 0 | 0 | 0 | 0 | 0 | 0 | 0 | 0 | 0 | 0 | 0 | 0 | 0 | 0 | 0 | 0 | 0 | 0 |  | 0 | 0 | 0 | 0 | 0 | 0 | 0 | 0 | 0 | 0 | 0 | 0 | 0 | 0 | 0 | 0 | 0 | 0 |  | 0 | 0 | # | 0.213 | 1.4 | 2.982 | 41.88586 | 196.647232 | 0 | 0 | 2.982 | 0 |  |  |  |  | 0 | 0 | # | Magmatic Sulphide | Small M-UM Intrusion-related |  |  | NC | # | [48 empty] | #
Backviken | Deposit |  |  |  | unknown |  |  | 0 | [20 empty] | 0 | [20 empty] | 0.07 | 0.27 | [6 empty] | 0.46 | [12 empty] | 0 | [20 empty] | 0 | [20 empty] | NC |  | 0.46 | 0 | Pres. (31 July 2009) | # | 0.000189 | 0 | 0 | 0 | 0 | 0 | 0 | 0.000322 | 0 | 0 | 0 | 0 | 0 | 0 | 0 | 0 |  | 0 | 0 | 1.233341424 | 0 | 0 | 0 | 0 | 0 | 0 | 4.222708 | 0 | 0 | 0 | 0 | 0 | 0 | 0 | 0 |  | 0 | 0 | 0 | 0 | 0 | 0 | 0 | 0 | 0 | 0 | 0 | 0 | 0 | 0 | 0 | 0 | 0 | 0 |  | 0 | 0 | 0 | 0 | 0 | 0 | 0 | 0 | 0 | 0 | 0 | 0 | 0 | 0 | 0 | 0 | 0 | 0 |  | 0 | 0 | # | 0.07 | 0.46 | 0.322 | 5.456049424 | 77.9435632 | 0 | 0 | 0.322 | 0 |  |  |  |  | 0 | 0 | # | Magmatic Sulphide | Small M-UM Intrusion-related |  |  | NC | # | [48 empty] | #
Rörmyrberget | Deposit |  |  |  | unknown |  |  | 0 | [20 empty] | 0 | [20 empty] | 4.24 | 0.06 | [6 empty] | 0.61 | 0.02 | [11 empty] | 0 | [20 empty] | 0 | [20 empty] | NC | NC | 0.61 | 0.02 | Eilu (2012) | # | 0.002544 | 0 | 0 | 0 | 0 | 0 | 0 | 0.025864 | 0.000848 | 0 | 0 | 0 | 0 | 0 | 0 | 0 |  | 0 | 0 | 16.60117 | 0 | 0 | 0 | 0 | 0 | 0 | 339.180496 | 61.58136 | 0 | 0 | 0 | 0 | 0 | 0 | 0 |  | 0 | 0 | 0 | 0 | 0 | 0 | 0 | 0 | 0 | 0 | 0 | 0 | 0 | 0 | 0 | 0 | 0 | 0 |  | 0 | 0 | 0 | 0 | 0 | 0 | 0 | 0 | 0 | 0 | 0 | 0 | 0 | 0 | 0 | 0 | 0 | 0 |  | 0 | 0 | # | 4.24 | 0.61 | 25.864 | 417.363 | 98.4346744 | 0 | 0 | 25.864 | 0 |  |  |  |  | 0 | 0 | # | Magmatic Sulphide | Small M-UM Intrusion-related |  |  | NC | # | [48 empty] | #
Mjövattnet | Deposit |  |  |  | unknown |  |  | 0 | [20 empty] | 0 | [20 empty] | 0.169 | 0.19 | [6 empty] | 1.29 | 0.02 | [11 empty] | 0 | [20 empty] | 0 | [20 empty] | NC | NC | 1.29 | 0.02 | Eilu (2012) | # | 0.0003211 | 0 | 0 | 0 | 0 | 0 | 0 | 0.0021801 | 3.38e-05 | 0 | 0 | 0 | 0 | 0 | 0 | 0 |  | 0 | 0 | 2.095375 | 0 | 0 | 0 | 0 | 0 | 0 | 28.5898314 | 2.45454 | 0 | 0 | 0 | 0 | 0 | 0 | 0 |  | 0 | 0 | 0 | 0 | 0 | 0 | 0 | 0 | 0 | 0 | 0 | 0 | 0 | 0 | 0 | 0 | 0 | 0 |  | 0 | 0 | 0 | 0 | 0 | 0 | 0 | 0 | 0 | 0 | 0 | 0 | 0 | 0 | 0 | 0 | 0 | 0 |  | 0 | 0 | # | 0.169 | 1.29 | 2.1801 | 33.13975 | 196.0931752 | 0 | 0 | 2.1801 | 0 |  |  |  |  | 0 | 0 | # | Magmatic Sulphide | Small M-UM Intrusion-related |  |  | NC | # | [48 empty] | #
Gap | Deposit |  |  |  | unknown |  |  | 0 | [20 empty] | 0 | [20 empty] | 0.72576 | [7 empty] | 0.7 | [12 empty] | 0 | [20 empty] | 0 | [20 empty] | NC |  | 0.7 | 0 | Long (1992) | # | 0 | 0 | 0 | 0 | 0 | 0 | 0 | 0.00508032 | 0 | 0 | 0 | 0 | 0 | 0 | 0 | 0 |  | 0 | 0 | 0 | 0 | 0 | 0 | 0 | 0 | 0 | 66.62331648 | 0 | 0 | 0 | 0 | 0 | 0 | 0 | 0 |  | 0 | 0 | 0 | 0 | 0 | 0 | 0 | 0 | 0 | 0 | 0 | 0 | 0 | 0 | 0 | 0 | 0 | 0 |  | 0 | 0 | 0 | 0 | 0 | 0 | 0 | 0 | 0 | 0 | 0 | 0 | 0 | 0 | 0 | 0 | 0 | 0 |  | 0 | 0 | # | 0.72576 | 0.7 | 5.08032 | 66.62331648 | 91.798 | 0 | 0 | 5.08032 | 0 |  |  |  |  | 0 | 0 | # | Magmatic Sulphide | Small M-UM Intrusion-related |  |  | NC | # | [48 empty] | #
Serpentine | Deposit |  |  |  | unknown |  |  | 0 | [20 empty] | 0 | [20 empty] | 192.3264 | 0.4255189 | [6 empty] | 0.145283 | [12 empty] | 0 | [20 empty] | 0 | [20 empty] | NC |  | 0.145283 | 0 | Miller et al (2002), Miller (2015) | # | 0.81838512 | 0 | 0 | 0 | 0 | 0 | 0 | 0.2794176 | 0 | 0 | 0 | 0 | 0 | 0 | 0 | 0 |  | 0 | 0 | 5340.467 | 0 | 0 | 0 | 0 | 0 | 0 | 3664.282 | 0 | 0 | 0 | 0 | 0 | 0 | 0 | 0 |  | 0 | 0 | 0 | 0 | 0 | 0 | 0 | 0 | 0 | 0 | 0 | 0 | 0 | 0 | 0 | 0 | 0 | 0 |  | 0 | 0 | 0 | 0 | 0 | 0 | 0 | 0 | 0 | 0 | 0 | 0 | 0 | 0 | 0 | 0 | 0 | 0 |  | 0 | 0 | # | 192.3264 | 0.145283 | 279.4176 | 9004.749 | 46.82014 | 0 | 0 | 279.4176 | 0 |  |  |  |  | 0 | 0 | # | Magmatic Sulphide | Small M-UM Intrusion-related |  |  | NC | # | [48 empty] | #
Turnagain | Deposit |  |  |  | Giga Metals Corp |  |  | 360.913 | [7 empty] | 0.23 | 0.014 | [11 empty] | 712.406 | [7 empty] | 0.215 | 0.013 | [11 empty] | 1142.101 | [7 empty] | 0.22 | 0.013 | [11 empty] | 0 | [20 empty] | 0 | [20 empty] | C | C | 0.2200213 | 0.01316291 | media (19 Sept 2019) | # | 0 | 0 | 0 | 0 | 0 | 0 | 0 | 4.874395 | 0.29161373 | 0 | 0 | 0 | 0 | 0 | 0 | 0 |  | 0 | 0 | 0 | 0 | 0 | 0 | 0 | 0 | 0 | 63922.81603 | 21176.85 | 0 | 0 | 0 | 0 | 0 | 0 | 0 |  | 0 | 0 | 0 | 0 | 0 | 0 | 0 | 0 | 0 | 0 | 0 | 0 | 0 | 0 | 0 | 0 | 0 | 0 |  | 0 | 0 | 0 | 0 | 0 | 0 | 0 | 0 | 0 | 0 | 0 | 0 | 0 | 0 | 0 | 0 | 0 | 0 |  | 0 | 0 | # | 2215.42 | 0.2200213 | 4874.395 | 85099.67 | 38.41243 | 830.0999 | 1531.6729 | 2512.6222 | 0 |  |  |  |  | 0 | 0 | # | Magmatic Sulphide | Alaskan-type Complex | Alaskan-type Complex |  | C | # | [48 empty] | #
Souker | Deposit |  |  |  | unknown |  |  | 0 | [20 empty] | 0 | [20 empty] | 13.41 | 0.1 | 0.101 | 2.68 |  |  |  |  | 0.37 | 0.031 | 0.0996 | 0.1494 | [9 empty] | 0 | [20 empty] | 0 | [21 empty] | C | 0.37 | 0.031 | FODD (2017) | # | 0.01341 | 1.35441 | 35.9388 | 0 | 0 | 0 | 0 | 0.049617 | 0.0041571 | 1.335636 | 2.003454 | 0 | 0 | 0 | 0 | 0 |  | 0 | 0 | 87.50851056 | 55.3958 | 18.20052 | 0 | 0 | 0 | 0 | 650.677338 | 301.8866 | 37.90715 | 66.76655 | 0 | 0 | 0 | 0 | 0 |  | 0 | 0 | 0 | 0 | 0 | 0 | 0 | 0 | 0 | 0 | 0 | 0 | 0 | 0 | 0 | 0 | 0 | 0 |  | 0 | 0 | 0 | 0 | 0 | 0 | 0 | 0 | 0 | 0 | 0 | 0 | 0 | 0 | 0 | 0 | 0 | 0 |  | 0 | 0 | # | 13.41 | 0.37 | 49.617 | 1218.343 | 90.85328 | 0 | 0 | 49.617 | 0 |  |  |  |  | 0 | 0 | # | Magmatic Sulphide | Ferropicrite related | Pechenga camp |  | C | # | [48 empty] | #
Brown's-Brown's East | C&M |  |  | OC | China Minmetals |  | HM | 10.1 | 0.49 |  | 10.5 |  |  | 3.32 | 0.54 | 0.1 | 0.12 | [11 empty] | 22.7 | 0.38 |  | 13.8 |  |  | 3.47 | 0.71 | 0.09 | 0.11 | [11 empty] | 26.7 | 0.65 |  | 14.3 |  |  | 2.7 |  | 0.09 | 0.09 | [11 empty] | 0 | [20 empty] | 0 | [20 empty] | C | C | 0.09169748 | 0.1027227 | QR 2008-06 | # | 0.3093 | 0 | 801.12 | 0 | 0 | 1.84391 | 0.21571 | 0.05456 | 0.06112 | 0 | 0 | 0 | 0 | 0 | 0 | 0 |  | 0 | 0 | 2018.373 | 0 | 405.7119 | 0 | 0 | 4138.255 | 631.0605 | 715.49984 | 4438.505 | 0 | 0 | 0 | 0 | 0 | 0 | 0 |  | 0 | 0 | 0 | 0 | 0 | 0 | 0 | 0 | 0 | 0 | 0 | 0 | 0 | 0 | 0 | 0 | 0 | 0 |  | 0 | 0 | 0 | 0 | 0 | 0 | 0 | 0 | 0 | 0 | 0 | 0 | 0 | 0 | 0 | 0 | 0 | 0 |  | 0 | 0 | # | 59.5 | 0.09169748 | 54.56 | 12347.41 | 207.5194 | 10.1 | 20.43 | 24.03 | 0 |  |  |  |  | 0 | 0 | # | Magmatic Sulphide | Sediment-hosted polymetallic |  |  | C | # | [48 empty] | #
Area 55 | Deposit |  |  | OC | China Minmetals |  | HM | 0 | [20 empty] | 12.2 | 0.49 |  |  |  |  | 0.56 |  | 0.2 | 0.21 | [11 empty] | 0 | [20 empty] | 0 | [20 empty] | 0 | [20 empty] | C | C | 0.2 | 0.21 | AR 2007 | # | 0.05978 | 0 | 0 | 0 | 0 | 0.06832 | 0 | 0.0244 | 0.02562 | 0 | 0 | 0 | 0 | 0 | 0 | 0 |  | 0 | 0 | 390.1013 | 0 | 0 | 0 | 0 | 153.3294 | 0 | 319.9816 | 1860.512 | 0 | 0 | 0 | 0 | 0 | 0 | 0 |  | 0 | 0 | 0 | 0 | 0 | 0 | 0 | 0 | 0 | 0 | 0 | 0 | 0 | 0 | 0 | 0 | 0 | 0 |  | 0 | 0 | 0 | 0 | 0 | 0 | 0 | 0 | 0 | 0 | 0 | 0 | 0 | 0 | 0 | 0 | 0 | 0 |  | 0 | 0 | # | 12.2 | 0.2 | 24.4 | 2723.925 | 223.2725 | 0 | 24.4 | 0 | 0 |  |  |  |  | 0 | 0 | # | Magmatic Sulphide | Sediment-hosted polymetallic |  |  | C | # | [48 empty] | #
Kuusijärvi | Deposit |  |  |  | unknown |  |  | 0 | [20 empty] | 0 | [20 empty] | 7.001 | 0.3799257 | 0.2 | [5 empty] | 0.24 |  | 0.2 | 0.6 | [9 empty] | 0 | [20 empty] | 0 | [20 empty] | NC |  | 0.24 | 0 | Geol Survey Finland (GTK; 27 Dec 2013) | # | 0.0265986 | 1.4002 | 0 | 0 | 0 | 0 | 0 | 0.0168024 | 0 | 1.4002 | 4.2006 | 0 | 0 | 0 | 0 | 0 |  | 0 | 0 | 173.5722 | 57.26863 | 0 | 0 | 0 | 0 | 0 | 220.3466736 | 0 | 39.73957 | 139.988 | 0 | 0 | 0 | 0 | 0 |  | 0 | 0 | 0 | 0 | 0 | 0 | 0 | 0 | 0 | 0 | 0 | 0 | 0 | 0 | 0 | 0 | 0 | 0 |  | 0 | 0 | 0 | 0 | 0 | 0 | 0 | 0 | 0 | 0 | 0 | 0 | 0 | 0 | 0 | 0 | 0 | 0 |  | 0 | 0 | # | 7.001 | 0.24 | 16.8024 | 630.9152 | 90.11786 | 0 | 0 | 16.8024 | 0 |  |  |  |  | 0 | 0 | # | Magmatic Sulphide | Stratabound Contact-type |  |  | NC | # | [48 empty] | #
Crescent Creek | Deposit |  |  |  | unknown |  |  | 0 | [20 empty] | 0 | [20 empty] | 0.36288 | 0.16 | [6 empty] | 0.23 | [12 empty] | 0 | [20 empty] | 0 | [20 empty] | NC |  | 0.23 | 0 | Tech Rep (2009-06) | # | 0.000580608 | 0 | 0 | 0 | 0 | 0 | 0 | 0.000834624 | 0 | 0 | 0 | 0 | 0 | 0 | 0 | 0 |  | 0 | 0 | 3.788825 | 0 | 0 | 0 | 0 | 0 | 0 | 10.94526 | 0 | 0 | 0 | 0 | 0 | 0 | 0 | 0 |  | 0 | 0 | 0 | 0 | 0 | 0 | 0 | 0 | 0 | 0 | 0 | 0 | 0 | 0 | 0 | 0 | 0 | 0 |  | 0 | 0 | 0 | 0 | 0 | 0 | 0 | 0 | 0 | 0 | 0 | 0 | 0 | 0 | 0 | 0 | 0 | 0 |  | 0 | 0 | # | 0.36288 | 0.23 | 0.834624 | 14.73408 | 40.6031856 | 0 | 0 | 0.834624 | 0 |  |  |  |  | 0 | 0 | # | Magmatic Sulphide | Stratabound Stratiform Reef-type |  |  | NC | # | [48 empty] | #
Benbow | Deposit |  |  |  | unknown |  |  | 0 | [20 empty] | 0 | [20 empty] | 9.25344 | 0.25 | [6 empty] | 0.26 | [12 empty] | 0 | [20 empty] | 0 | [20 empty] | NC |  | 0.26 | 0 | Tech Rep (2009-06) | # | 0.0231336 | 0 | 0 | 0 | 0 | 0 | 0 | 0.024058944 | 0 | 0 | 0 | 0 | 0 | 0 | 0 | 0 |  | 0 | 0 | 150.961 | 0 | 0 | 0 | 0 | 0 | 0 | 315.509 | 0 | 0 | 0 | 0 | 0 | 0 | 0 | 0 |  | 0 | 0 | 0 | 0 | 0 | 0 | 0 | 0 | 0 | 0 | 0 | 0 | 0 | 0 | 0 | 0 | 0 | 0 |  | 0 | 0 | 0 | 0 | 0 | 0 | 0 | 0 | 0 | 0 | 0 | 0 | 0 | 0 | 0 | 0 | 0 | 0 |  | 0 | 0 | # | 9.25344 | 0.26 | 24.058944 | 466.47 | 50.41044 | 0 | 0 | 24.058944 | 0 |  |  |  |  | 0 | 0 | # | Magmatic Sulphide | Stratabound Stratiform Reef-type |  |  | NC | # | [48 empty] | #
Mt Keith Tailings | C&M |  |  | Tailings | Jubilee Metals Group (?) |  | F | 0 | [20 empty] | 0 | [20 empty] | 101.984 | [7 empty] | 0.21 | [12 empty] | 0 | [20 empty] | 0 | [20 empty] | C |  | 0.21 | 0 | WA MINEDEX | # | 0 | 0 | 0 | 0 | 0 | 0 | 0 | 0.2141664 | 0 | 0 | 0 | 0 | 0 | 0 | 0 | 0 |  | 0 | 0 | 0 | 0 | 0 | 0 | 0 | 0 | 0 | 2808.578 | 0 | 0 | 0 | 0 | 0 | 0 | 0 | 0 |  | 0 | 0 | 0 | 0 | 0 | 0 | 0 | 0 | 0 | 0 | 0 | 0 | 0 | 0 | 0 | 0 | 0 | 0 |  | 0 | 0 | 0 | 0 | 0 | 0 | 0 | 0 | 0 | 0 | 0 | 0 | 0 | 0 | 0 | 0 | 0 | 0 |  | 0 | 0 | # | 101.984 | 0.21 | 214.1664 | 2808.578 | 27.5394 | 0 | 0 | 214.1664 | 0 |  |  |  |  | 0 | 0 | # | Tailings | Magmatic Sulphide | Archean Komatiite |  | C | # | [48 empty] | #
Kambalda Tailings | C&M |  |  | Tailings | Jubilee Metals Group (?) |  | F | 0 | [20 empty] | 0 | [20 empty] | 32.64 | 0.1 | [6 empty] | 0.41 | [12 empty] | 0 | [20 empty] | 0 | [20 empty] | C |  | 0.41 | 0 | WA MINEDEX | # | 0.03264 | 0 | 0 | 0 | 0 | 0 | 0 | 0.133824 | 0 | 0 | 0 | 0 | 0 | 0 | 0 | 0 |  | 0 | 0 | 212.9961 | 0 | 0 | 0 | 0 | 0 | 0 | 1754.967936 | 0 | 0 | 0 | 0 | 0 | 0 | 0 | 0 |  | 0 | 0 | 0 | 0 | 0 | 0 | 0 | 0 | 0 | 0 | 0 | 0 | 0 | 0 | 0 | 0 | 0 | 0 |  | 0 | 0 | 0 | 0 | 0 | 0 | 0 | 0 | 0 | 0 | 0 | 0 | 0 | 0 | 0 | 0 | 0 | 0 |  | 0 | 0 | # | 32.64 | 0.41 | 133.824 | 1967.964 | 60.293016 | 0 | 0 | 133.824 | 0 |  |  |  |  | 0 | 0 | # | Tailings | Magmatic Sulphide | Archean Komatiite |  | C | # | [48 empty] | #
Leinster Tailings | Deposit |  |  | Tailings | Jubilee Metals Group (?) |  | F | 3.16 | [7 empty] | 0.6 | [12 empty] | 0 | [20 empty] | 26.45 | [7 empty] | 0.44 | [12 empty] | 0 | [20 empty] | 0 | [20 empty] | C |  | 0.4570753 | 0 | WA MINEDEX | # | 0 | 0 | 0 | 0 | 0 | 0 | 0 | 0.13534 | 0 | 0 | 0 | 0 | 0 | 0 | 0 | 0 |  | 0 | 0 | 0 | 0 | 0 | 0 | 0 | 0 | 0 | 1774.84876 | 0 | 0 | 0 | 0 | 0 | 0 | 0 | 0 |  | 0 | 0 | 0 | 0 | 0 | 0 | 0 | 0 | 0 | 0 | 0 | 0 | 0 | 0 | 0 | 0 | 0 | 0 |  | 0 | 0 | 0 | 0 | 0 | 0 | 0 | 0 | 0 | 0 | 0 | 0 | 0 | 0 | 0 | 0 | 0 | 0 |  | 0 | 0 | # | 29.61 | 0.4570753 | 135.34 | 1774.84876 | 59.94086 | 18.96 | 0 | 116.38 | 0 |  |  |  |  | 0 | 0 | # | Tailings | Magmatic Sulphide | Archean Komatiite |  | C | # | [48 empty] | #
Terra (Silver Bear) Tailings | Tailings |  |  |  | Denendeh |  |  | 0 | [20 empty] | 0 | [20 empty] | 0.453592 | 0.5 | [6 empty] | 0.5 | [12 empty] | 0 | [20 empty] | 0 | [20 empty] | NC |  | 0.5 | 0 | GNT (2016) | # | 0.00226796 | 0 | 0 | 0 | 0 | 0 | 0 | 0.00226796 | 0 | 0 | 0 | 0 | 0 | 0 | 0 | 0 |  | 0 | 0 | 14.79984 | 0 | 0 | 0 | 0 | 0 | 0 | 29.74202744 | 0 | 0 | 0 | 0 | 0 | 0 | 0 | 0 |  | 0 | 0 | 0 | 0 | 0 | 0 | 0 | 0 | 0 | 0 | 0 | 0 | 0 | 0 | 0 | 0 | 0 | 0 |  | 0 | 0 | 0 | 0 | 0 | 0 | 0 | 0 | 0 | 0 | 0 | 0 | 0 | 0 | 0 | 0 | 0 | 0 |  | 0 | 0 | # | 0.453592 | 0.5 | 2.26796 | 44.54186 | 98.19808 | 0 | 0 | 2.26796 | 0 |  |  |  |  | 0 | 0 | # | Tailings | Epithermal | Epithermal |  | NC | # | [48 empty] | #
Eldorado-Port Radium Tailings | Tailings |  |  |  | unknown |  |  | 0 | [20 empty] | 0 | [20 empty] | 0.825552 | 0.273 |  | 154 | 0.06700594 |  |  |  | 0.05 | 0.073 | [11 empty] | 0 | [20 empty] | 0 | [20 empty] | NC | C | 0.05 | 0.073 | website (20 Jan 2013) | # | 0.00225375696 | 0 | 127.135008 | 0.0005531689 | 0 | 0 | 0 | 0.000412776 | 0.00060265296 | 0 | 0 | 0 | 0 | 0 | 0 | 0 |  | 0 | 0 | 14.70715 | 0 | 64.38509 | 36.53744 | 0 | 0 | 0 | 5.413144464 | 43.76437 | 0 | 0 | 0 | 0 | 0 | 0 | 0 |  | 0 | 0 | 0 | 0 | 0 | 0 | 0 | 0 | 0 | 0 | 0 | 0 | 0 | 0 | 0 | 0 | 0 | 0 |  | 0 | 0 | 0 | 0 | 0 | 0 | 0 | 0 | 0 | 0 | 0 | 0 | 0 | 0 | 0 | 0 | 0 | 0 |  | 0 | 0 | # | 0.825552 | 0.05 | 0.412776 | 164.8072 | 199.6327 | 0 | 0 | 0.412776 | 0 |  |  |  |  | 0 | 0 | # | Tailings | Unconformity-related Uranium |  |  | NC | # | [48 empty] | #
[118 empty] | # | [76 empty] | # | [15 empty] | # | [5 empty] | # | [48 empty] | #
Note on EW1: ====== ID#AAABDDKrQS0 Gavin Mudd (2023-12-20 21:24:03) price chromite ore
Note on EX1: ====== ID#AAABDDKrQkM Gavin Mudd (2023-12-20 21:24:04) price for iron ore
Note on EZ1: ====== ID#AAABDDKrPSk Gavin Mudd (2023-12-20 21:24:03) price for Al-Sc alloy
Note on FA1: ====== ID#AAABDDKrRas Gavin Mudd (2023-12-20 21:24:04) price for 44% Mn ore
Note on GI1: ====== ID#AAABDDKrQ9o Gavin Mudd (2023-12-20 21:24:04) price chromite ore
Note on GJ1: ====== ID#AAABDDKrPq8 Gavin Mudd (2023-12-20 21:24:03) price for iron ore
Note on GL1: ====== ID#AAABDDKrRiU Gavin Mudd (2023-12-20 21:24:04) price for Al-Sc alloy
Note on GM1: ====== ID#AAABCyJQh-s Gavin Mudd (2023-12-20 21:24:02) price for 44% Mn ore
Note on F5: ====== ID#AAABDDKrQ0s Gavin Mudd (2023-12-20 21:24:04) previously known as First Point Minerals Corp
Note on AY7: ====== ID#AAABDDKrRMU Gavin Mudd (2023-12-20 21:24:04) historic resources (non-compliant with NI43-101) - hence all data allocated as inferred resources only
Note on AZ7: ====== ID#AAABCyJQhuc Gavin Mudd (2023-12-20 21:24:01) historic resources (non-compliant with NI43-101) - hence all data allocated as inferred resources only
Note on BF7: ====== ID#AAABDDKrPBM Gavin Mudd (2023-12-20 21:24:03) historic resources (non-compliant with NI43-101) - hence all data allocated as inferred resources only
Note on BG7: ====== ID#AAABCyJQhyU Gavin Mudd (2023-12-20 21:24:02) historic resources (non-compliant with NI43-101) - hence all data allocated as inferred resources only
Note on BO7: ====== ID#AAABDDKrQPA Gavin Mudd (2023-12-20 21:24:03) historic resources (non-compliant with NI43-101) - hence all data allocated as inferred resources only
Note on F8: ====== ID#AAABDDKrQAY Gavin Mudd (2023-12-20 21:24:03) previously owned by Altona Mining
Note on F9: ====== ID#AAABDDKrQvI Gavin Mudd (2023-12-20 21:24:04) previously owned by Altona Mining
Note on AN9: ====== ID#AAABDDKrO7s Gavin Mudd (2023-12-20 21:24:03) data from Altona Mining Ltd, Annual Report 2013
Note on AO9: ====== ID#AAABDDKrPJI Gavin Mudd (2023-12-20 21:24:03) data from Altona Mining Ltd, Annual Report 2013
Note on BI9: ====== ID#AAABDDKrRlY Gavin Mudd (2023-12-20 21:24:04) data from Altona Mining Ltd, Annual Report 2013
Note on BJ9: ====== ID#AAABDDKrR18 Gavin Mudd (2023-12-20 21:24:04) data from Altona Mining Ltd, Annual Report 2013
Note on AY10: ====== ID#AAABDDKrO8M Gavin Mudd (2023-12-20 21:24:03) historic resources (non-compliant with NI43-101) - hence all data allocated as inferred resources only
Note on BG10: ====== ID#AAABDDKrQOY Gavin Mudd (2023-12-20 21:24:03) historic resources (non-compliant with NI43-101) - hence all data allocated as inferred resources only
Note on F11: ====== ID#AAABDDKrPUE Gavin Mudd (2023-12-20 21:24:03) previously owned by Altona Mining
Note on AN11: ====== ID#AAABDDKrRRo Gavin Mudd (2023-12-20 21:24:04) data from Altona Mining Ltd, Annual Report 2013
Note on AO11: ====== ID#AAABDDKrPAE Gavin Mudd (2023-12-20 21:24:03) data from Altona Mining Ltd, Annual Report 2013
Note on BI11: ====== ID#AAABDDKrRsA Gavin Mudd (2023-12-20 21:24:04) data from Altona Mining Ltd, Annual Report 2013
Note on BJ11: ====== ID#AAABDDKrQxI Gavin Mudd (2023-12-20 21:24:04) data from Altona Mining Ltd, Annual Report 2013
Note on F12: ====== ID#AAABCyJQh1E Gavin Mudd (2023-12-20 21:24:02) previously owned by Altona Mining
Note on F13: ====== ID#AAABDDKrPNk Gavin Mudd (2023-12-20 21:24:03) previously owned by Altona Mining
Note on DN13: ====== ID#AAABDDKrQN4 Gavin Mudd (2023-12-20 21:24:03) data from Vulcan Resources
Note on F14: ====== ID#AAABDDKrRYs Gavin Mudd (2023-12-20 21:24:04) Bluejay Minnig Plc was formerly known as FinnAust Mining Plc, which in turn was ~79% owned by Western Areas Ltd
Note on DN14: ====== ID#AAABDDKrQfc Gavin Mudd (2023-12-20 21:24:03) data from Western Areas Ltd
Note on F15: ====== ID#AAABDDKrRF4 Gavin Mudd (2023-12-20 21:24:04) recently filed for bankruptcy protection
Note on I15: ====== ID#AAABCyJQh9U Gavin Mudd (2023-12-20 21:24:02) uses nodule wet moisture content of 44% (from Tech. Rep.)
Note on AD15: ====== ID#AAABDDKrRD4 Gavin Mudd (2023-12-20 21:24:04) uses nodule wet moisture content of 44% (from Tech. Rep.)
Note on AY15: ====== ID#AAABDDKrQeg Gavin Mudd (2023-12-20 21:24:03) uses nodule wet moisture content of 44% (from Tech. Rep.)
Note on I16: ====== ID#AAABDDKrQS8 Gavin Mudd (2023-12-20 21:24:03) assumes approximate average moisture content of 20% (from Tech Rep)
Note on AD16: ====== ID#AAABDDKrRD0 Gavin Mudd (2023-12-20 21:24:04) assumes approximate average moisture content of 20% (from Tech Rep)
Note on AY16: ====== ID#AAABDDKrQUo Gavin Mudd (2023-12-20 21:24:03) assumes approximate average moisture content of 20% (from Tech Rep)
Note on AY20: ====== ID#AAABDDKrRX0 Gavin Mudd (2023-12-20 21:24:04) historic resources (non-compliant with NI43-101) - hence all data allocated as inferred resources only
Note on AZ20: ====== ID#AAABDDKrRN8 Gavin Mudd (2023-12-20 21:24:04) historic resources (non-compliant with NI43-101) - hence all data allocated as inferred resources only; data from Singer et al (2009)
Note on BE20: ====== ID#AAABDDKrPJ0 Gavin Mudd (2023-12-20 21:24:03) historic resources (non-compliant with NI43-101) - hence all data allocated as inferred resources only; data from Singer et al (2009)
Note on BG20: ====== ID#AAABDDKrQ8U Gavin Mudd (2023-12-20 21:24:04) historic resources (non-compliant with NI43-101) - hence all data allocated as inferred resources only
Note on BH20: ====== ID#AAABCyJQhxk Gavin Mudd (2023-12-20 21:24:02) historic resources (non-compliant with NI43-101) - hence all data allocated as inferred resources only; data from Singer et al (2009)
Note on AY21: ====== ID#AAABDDKrPks Gavin Mudd (2023-12-20 21:24:03) historic resources (non-compliant with NI43-101) - hence all data allocated as inferred resources only
Note on AZ21: ====== ID#AAABDDKrQlQ Gavin Mudd (2023-12-20 21:24:04) historic resources (non-compliant with NI43-101) - hence all data allocated as inferred resources only
Note on BE21: ====== ID#AAABDDKrQDo Gavin Mudd (2023-12-20 21:24:03) historic resources (non-compliant with NI43-101) - hence all data allocated as inferred resources only
Note on BF21: ====== ID#AAABDDKrRTw Gavin Mudd (2023-12-20 21:24:04) historic resources (non-compliant with NI43-101) - hence all data allocated as inferred resources only
Note on BG21: ====== ID#AAABCxlEyrw Gavin Mudd (2023-12-20 21:24:01) historic resources (non-compliant with NI43-101) - hence all data allocated as inferred resources only
Note on BH21: ====== ID#AAABDDKrO9E Gavin Mudd (2023-12-20 21:24:03) historic resources (non-compliant with NI43-101) - hence all data allocated as inferred resources only
Note on F24: ====== ID#AAABDDKrRk4 Gavin Mudd (2023-12-20 21:24:04) previously owned by Talvivaara Plc before its bankruptcy
Note on AY24: ====== ID#AAABDDKrPP0 Gavin Mudd (2023-12-20 21:24:03) only total resources reported
Note on AZ24: ====== ID#AAABDDKrPo4 Gavin Mudd (2023-12-20 21:24:03) value from FODD (2017)
Note on BB24: ====== ID#AAABDDKrQGo Gavin Mudd (2023-12-20 21:24:03) value from FODD (2017)
Note on BC24: ====== ID#AAABDDKrP7o Gavin Mudd (2023-12-20 21:24:03) value from FODD (2017)
Note on BD24: ====== ID#AAABDDKrRIg Gavin Mudd (2023-12-20 21:24:04) value from FODD (2017)
Note on BE24: ====== ID#AAABDDKrP40 Gavin Mudd (2023-12-20 21:24:03) value from FODD (2017)
Note on BF24: ====== ID#AAABDDKrPF4 Gavin Mudd (2023-12-20 21:24:03) value from FODD (2017)
Note on BG24: ====== ID#AAABDDKrPbw Gavin Mudd (2023-12-20 21:24:03) value from FODD (2017)
Note on BH24: ====== ID#AAABDDKrPEk Gavin Mudd (2023-12-20 21:24:03) value from FODD (2017)
Note on BI24: ====== ID#AAABDDKrRE8 Gavin Mudd (2023-12-20 21:24:04) value from FODD (2017)
Note on BJ24: ====== ID#AAABDDKrPJY Gavin Mudd (2023-12-20 21:24:03) value from FODD (2017)
Note on F26: ====== ID#AAABDDKrR0c Gavin Mudd (2023-12-20 21:24:04) previously held by Caledonia Mining Corp
Note on A27: ====== ID#AAABDDKrRro Gavin Mudd (2023-12-20 21:24:04) also reported to contain rare earths, vanadium, lithium and scandium
Note on BS28: ====== ID#AAABDDKrPTE Gavin Mudd (2023-12-20 21:24:03) grade is %V2O5
Note on F30: ====== ID#AAABDDKrQs4 Gavin Mudd (2023-12-20 21:24:04) previously Hunnan Australia Resources, which was recently taken over by China Minmetals; before this the project was owned by Compass Resources
Note on DN30: ====== ID#AAABDDKrRh4 Gavin Mudd (2023-12-20 21:24:04) from earlier owner Compass Resources
Note on F31: ====== ID#AAABDDKrRgU Gavin Mudd (2023-12-20 21:24:04) previously held by Hathor Exploration
Note on DN31: ====== ID#AAABDDKrRSc Gavin Mudd (2023-12-20 21:24:04) data from Hathor Exploration
Note on AV32: ====== ID#AAABDDKrRvk Gavin Mudd (2023-12-20 21:24:04) ASX announcement, 17 Sept. 2015
Note on BQ32: ====== ID#AAABDDKrPls Gavin Mudd (2023-12-20 21:24:03) ASX announcement, 17 Sept. 2015
Note on F34: ====== ID#AAABDDKrRlw Gavin Mudd (2023-12-20 21:24:04) previously owned by Altona Mining
Note on I34: ====== ID#AAABDDKrRP4 Gavin Mudd (2023-12-20 21:24:04) assumes proved reserves plus measured resources
Note on J34: ====== ID#AAABDDKrRs4 Gavin Mudd (2023-12-20 21:24:04) assumes proved reserves plus measured resources
Note on K34: ====== ID#AAABDDKrPHo Gavin Mudd (2023-12-20 21:24:03) assumes proved reserves plus measured resources
Note on Q34: ====== ID#AAABDDKrRFM Gavin Mudd (2023-12-20 21:24:04) assumes proved reserves plus measured resources
Note on R34: ====== ID#AAABDDKrRLs Gavin Mudd (2023-12-20 21:24:04) assumes proved reserves plus measured resources
Note on AD34: ====== ID#AAABDDKrPgg Gavin Mudd (2023-12-20 21:24:03) assumes probable reserves plus indicated resources
Note on AE34: ====== ID#AAABDDKrPvg Gavin Mudd (2023-12-20 21:24:03) assumes probable reserves plus indicated resources
Note on AF34: ====== ID#AAABDDKrRGk Gavin Mudd (2023-12-20 21:24:04) assumes probable reserves plus indicated resources
Note on AL34: ====== ID#AAABDDKrRDs Gavin Mudd (2023-12-20 21:24:04) assumes probable reserves plus indicated resources
Note on AM34: ====== ID#AAABDDKrPDM Gavin Mudd (2023-12-20 21:24:03) assumes probable reserves plus indicated resources
Note on F35: ====== ID#AAABDDKrPxM Gavin Mudd (2023-12-20 21:24:03) previously owned by Altona Mining
Note on I35: ====== ID#AAABDDKrQQI Gavin Mudd (2023-12-20 21:24:03) data from Altona Mining Ltd, Annual Report 2013
Note on J35: ====== ID#AAABDDKrRO0 Gavin Mudd (2023-12-20 21:24:04) data from Altona Mining Ltd, Annual Report 2013
Note on P35: ====== ID#AAABDDKrQqg Gavin Mudd (2023-12-20 21:24:04) data from Altona Mining Ltd, Annual Report 2013
Note on Q35: ====== ID#AAABDDKrQ_M Gavin Mudd (2023-12-20 21:24:04) data from Altona Mining Ltd, Annual Report 2013
Note on R35: ====== ID#AAABDDKrQ0U Gavin Mudd (2023-12-20 21:24:04) data from Altona Mining Ltd, Annual Report 2013
Note on AD35: ====== ID#AAABDDKrRxs Gavin Mudd (2023-12-20 21:24:04) data from Altona Mining Ltd, Annual Report 2013
Note on AE35: ====== ID#AAABDDKrQww Gavin Mudd (2023-12-20 21:24:04) data from Altona Mining Ltd, Annual Report 2013
Note on AK35: ====== ID#AAABCyJQh98 Gavin Mudd (2023-12-20 21:24:02) data from Altona Mining Ltd, Annual Report 2013
Note on AL35: ====== ID#AAABDDKrPNc Gavin Mudd (2023-12-20 21:24:03) data from Altona Mining Ltd, Annual Report 2013
Note on AM35: ====== ID#AAABDDKrQwo Gavin Mudd (2023-12-20 21:24:04) data from Altona Mining Ltd, Annual Report 2013
Note on AY35: ====== ID#AAABDDKrRo8 Gavin Mudd (2023-12-20 21:24:04) data from Altona Mining Ltd, Annual Report 2013
Note on AZ35: ====== ID#AAABDDKrP1M Gavin Mudd (2023-12-20 21:24:03) data from Altona Mining Ltd, Annual Report 2013
Note on BF35: ====== ID#AAABDDKrPi8 Gavin Mudd (2023-12-20 21:24:03) data from Altona Mining Ltd, Annual Report 2013
Note on BG35: ====== ID#AAABDDKrQFQ Gavin Mudd (2023-12-20 21:24:03) data from Altona Mining Ltd, Annual Report 2013
Note on BH35: ====== ID#AAABDDKrP64 Gavin Mudd (2023-12-20 21:24:03) data from Altona Mining Ltd, Annual Report 2013
Note on F36: ====== ID#AAABDDKrQBc Gavin Mudd (2023-12-20 21:24:03) previously owned by Altona Mining
Note on AY36: ====== ID#AAABDDKrQJY Gavin Mudd (2023-12-20 21:24:03) data from FODD (2017 edition) (GTK, 2018)
Note on AZ36: ====== ID#AAABDDKrPA0 Gavin Mudd (2023-12-20 21:24:03) data from FODD (2017 edition) (GTK, 2018)
Note on BA36: ====== ID#AAABDDKrO9k Gavin Mudd (2023-12-20 21:24:03) data from FODD (2017 edition) (GTK, 2018)
Note on BB36: ====== ID#AAABDDKrRng Gavin Mudd (2023-12-20 21:24:04) data from FODD (2017 edition) (GTK, 2018)
Note on BG36: ====== ID#AAABDDKrPro Gavin Mudd (2023-12-20 21:24:03) data from FODD (2017 edition) (GTK, 2018)
Note on BH36: ====== ID#AAABDDKrP30 Gavin Mudd (2023-12-20 21:24:03) data from FODD (2017 edition) (GTK, 2018)
Note on F37: ====== ID#AAABDDKrQXo Gavin Mudd (2023-12-20 21:24:03) previously owned by Altona Mining
Note on F38: ====== ID#AAABDDKrRNo Gavin Mudd (2023-12-20 21:24:04) previously owned by Altona Mining
Note on BH38: ====== ID#AAABDDKrP4k Gavin Mudd (2023-12-20 21:24:03) data from FODD (2017 edition) (GTK, 2018)
Note on F39: ====== ID#AAABDDKrRBY Gavin Mudd (2023-12-20 21:24:04) previously owned by Altona Mining
Note on F40: ====== ID#AAABCyJQhzo Gavin Mudd (2023-12-20 21:24:02) previously owned by Altona Mining
Note on F41: ====== ID#AAABDDKrO94 Gavin Mudd (2023-12-20 21:24:03) previously owned by Altona Mining
Note on BA41: ====== ID#AAABDDKrPEE Gavin Mudd (2023-12-20 21:24:03) data from FODD (2017 edition) (GTK, 2018)
Note on BB41: ====== ID#AAABDDKrQUM Gavin Mudd (2023-12-20 21:24:03) data from FODD (2017 edition) (GTK, 2018)
Note on BG41: ====== ID#AAABDDKrRSk Gavin Mudd (2023-12-20 21:24:04) data from FODD (2017 edition) (GTK, 2018)
Note on AY42: ====== ID#AAABDDKrPh0 Gavin Mudd (2023-12-20 21:24:03) historic resources (non-compliant with NI43-101) - hence all data allocated as inferred resources only
Note on AZ42: ====== ID#AAABDDKrRu4 Gavin Mudd (2023-12-20 21:24:04) historic resources (non-compliant with NI43-101) - hence all data allocated as inferred resources only
Note on BG42: ====== ID#AAABDDKrPtY Gavin Mudd (2023-12-20 21:24:03) historic resources (non-compliant with NI43-101) - hence all data allocated as inferred resources only
Note on BH42: ====== ID#AAABDDKrQY4 Gavin Mudd (2023-12-20 21:24:03) historic resources (non-compliant with NI43-101) - hence all data allocated as inferred resources only
Note on AY43: ====== ID#AAABDDKrP0s Gavin Mudd (2023-12-20 21:24:03) historic resources (non-compliant with NI43-101) - hence all data allocated as inferred resources only
Note on AZ43: ====== ID#AAABDDKrQQk Gavin Mudd (2023-12-20 21:24:03) historic resources (non-compliant with NI43-101) - hence all data allocated as inferred resources only
Note on BF43: ====== ID#AAABDDKrPAA Gavin Mudd (2023-12-20 21:24:03) historic resources (non-compliant with NI43-101) - hence all data allocated as inferred resources only
Note on BG43: ====== ID#AAABDDKrP4I Gavin Mudd (2023-12-20 21:24:03) historic resources (non-compliant with NI43-101) - hence all data allocated as inferred resources only
Note on BH43: ====== ID#AAABDDKrQR0 Gavin Mudd (2023-12-20 21:24:03) historic resources (non-compliant with NI43-101) - hence all data allocated as inferred resources only
Note on AY44: ====== ID#AAABCyJQh6Y Gavin Mudd (2023-12-20 21:24:02) historic resources (non-compliant with NI43-101) - hence all data allocated as inferred resources only
Note on AZ44: ====== ID#AAABCyJQiA4 Gavin Mudd (2023-12-20 21:24:02) historic resources (non-compliant with NI43-101) - hence all data allocated as inferred resources only
Note on BA44: ====== ID#AAABDDKrQAI Gavin Mudd (2023-12-20 21:24:03) historic resources (non-compliant with NI43-101) - hence all data allocated as inferred resources only
Note on BB44: ====== ID#AAABDDKrQvc Gavin Mudd (2023-12-20 21:24:04) historic resources (non-compliant with NI43-101) - hence all data allocated as inferred resources only
Note on BF44: ====== ID#AAABDDKrRb8 Gavin Mudd (2023-12-20 21:24:04) historic resources (non-compliant with NI43-101) - hence all data allocated as inferred resources only
Note on BG44: ====== ID#AAABDDKrO88 Gavin Mudd (2023-12-20 21:24:03) historic resources (non-compliant with NI43-101) - hence all data allocated as inferred resources only
Note on BH44: ====== ID#AAABDDKrO-8 Gavin Mudd (2023-12-20 21:24:03) historic resources (non-compliant with NI43-101) - hence all data allocated as inferred resources only
Note on AY45: ====== ID#AAABDDKrRu0 Gavin Mudd (2023-12-20 21:24:04) historic resources (non-compliant with NI43-101) - hence all data allocated as inferred resources only
Note on AZ45: ====== ID#AAABDDKrQyk Gavin Mudd (2023-12-20 21:24:04) historic resources (non-compliant with NI43-101) - hence all data allocated as inferred resources only
Note on BG45: ====== ID#AAABDDKrP-Y Gavin Mudd (2023-12-20 21:24:03) historic resources (non-compliant with NI43-101) - hence all data allocated as inferred resources only
Note on BH45: ====== ID#AAABDDKrQjU Gavin Mudd (2023-12-20 21:24:04) historic resources (non-compliant with NI43-101) - hence all data allocated as inferred resources only
Note on BO45: ====== ID#AAABDDKrQiM Gavin Mudd (2023-12-20 21:24:04) historic resources (non-compliant with NI43-101) - hence all data allocated as inferred resources only
Note on AY46: ====== ID#AAABDDKrPeo Gavin Mudd (2023-12-20 21:24:03) code basis unclear, assumed as inferred resources only
Note on AZ46: ====== ID#AAABDDKrRI0 Gavin Mudd (2023-12-20 21:24:04) code basis unclear, assumed as inferred resources only
Note on BA46: ====== ID#AAABDDKrQ7w Gavin Mudd (2023-12-20 21:24:04) code basis unclear, assumed as inferred resources only
Note on BB46: ====== ID#AAABDDKrQ4A Gavin Mudd (2023-12-20 21:24:04) code basis unclear, assumed as inferred resources only
Note on BG46: ====== ID#AAABDDKrQ3g Gavin Mudd (2023-12-20 21:24:04) code basis unclear, assumed as inferred resources only
Note on BH46: ====== ID#AAABDDKrRr0 Gavin Mudd (2023-12-20 21:24:04) code basis unclear, assumed as inferred resources only
Note on BI46: ====== ID#AAABDDKrPbY Gavin Mudd (2023-12-20 21:24:03) code basis unclear, assumed as inferred resources only
Note on AY47: ====== ID#AAABDDKrQAg Gavin Mudd (2023-12-20 21:24:03) historic resources (non-compliant with NI43-101) - hence all data allocated as inferred resources only
Note on BA47: ====== ID#AAABDDKrRc4 Gavin Mudd (2023-12-20 21:24:04) historic resources (non-compliant with NI43-101) - hence all data allocated as inferred resources only
Note on BG47: ====== ID#AAABDDKrQ6c Gavin Mudd (2023-12-20 21:24:04) historic resources (non-compliant with NI43-101) - hence all data allocated as inferred resources only
Note on A48: ====== ID#AAABDDKrQz0 Author (2023-12-20 21:24:04) includes Kubuk, Gorny, Ikenskoe / Sobolevsky, Vodorazdelny, Maly Kurumkon / Flangovy
Note on CO48: ====== ID#AAABDDKrPVM Gavin Mudd (2023-12-20 21:24:03) based on website data (not formally included in annual report)
Note on CP48: ====== ID#AAABDDKrPWo Gavin Mudd (2023-12-20 21:24:03) based on website data (not formally included in annual report)
Note on CW48: ====== ID#AAABDDKrQUg Gavin Mudd (2023-12-20 21:24:03) based on website data (not formally included in annual report)
Note on CX48: ====== ID#AAABDDKrQA8 Gavin Mudd (2023-12-20 21:24:03) assumed from indicated resources
Note on CY48: ====== ID#AAABDDKrPJo Gavin Mudd (2023-12-20 21:24:03) assumed from indicated resources
Note on CZ48: ====== ID#AAABDDKrP3g Gavin Mudd (2023-12-20 21:24:03) assumed from indicated resources
Note on F49: ====== ID#AAABDDKrQFA Gavin Mudd (2023-12-20 21:24:03) previously held by Allegiance Mining, then then Zinifex, then OZ Minerals, then MMG, now Dundas Mining
Note on DN49: ====== ID#AAABDDKrQ0w Gavin Mudd (2023-12-20 21:24:04) data from previous owner MMG
Note on F74: ====== ID#AAABDDKrRho Gavin Mudd (2023-12-20 21:24:04) formerly Proto Resources Ltd (now bankrupt)
Note on AY81: ====== ID#AAABDDKrRnE Gavin Mudd (2023-12-20 21:24:04) not JORC-code compliant
Note on BG81: ====== ID#AAABDDKrQH4 Gavin Mudd (2023-12-20 21:24:03) not JORC-code compliant
Note on AY82: ====== ID#AAABDDKrQEY Gavin Mudd (2023-12-20 21:24:03) historic resources (non-compliant with NI43-101) - hence all data allocated as inferred resources only
Note on BG82: ====== ID#AAABDDKrQR4 Gavin Mudd (2023-12-20 21:24:03) historic resources (non-compliant with NI43-101) - hence all data allocated as inferred resources only
Note on BH82: ====== ID#AAABDDKrPjo Gavin Mudd (2023-12-20 21:24:03) historic resources (non-compliant with NI43-101) - hence all data allocated as inferred resources only
Note on AY83: ====== ID#AAABDDKrP6g Gavin Mudd (2023-12-20 21:24:03) only total resources reported, assumed as inferred
Note on BG83: ====== ID#AAABDDKrP0w Gavin Mudd (2023-12-20 21:24:03) only total resources reported, assumed as inferred
Note on AY84: ====== ID#AAABDDKrPNQ Gavin Mudd (2023-12-20 21:24:03) historic resources (non-compliant with NI43-101) - hence all data allocated as inferred resources only; adjusted for 13 years mining @ ~0.3 Mt ore/yr since 2005
Note on BG84: ====== ID#AAABDDKrPng Gavin Mudd (2023-12-20 21:24:03) historic resources (non-compliant with NI43-101) - hence all data allocated as inferred resources only
Note on BH84: ====== ID#AAABDDKrQ3M Gavin Mudd (2023-12-20 21:24:04) historic resources (non-compliant with NI43-101) - hence all data allocated as inferred resources only
Note on AY85: ====== ID#AAABDDKrQMo Gavin Mudd (2023-12-20 21:24:03) historic resources (non-compliant with NI43-101) - hence all data allocated as inferred resources only; adjusted for 13 years mining @ ~0.3 Mt ore/yr since 2005
Note on BG85: ====== ID#AAABDDKrRWU Gavin Mudd (2023-12-20 21:24:04) historic resources (non-compliant with NI43-101) - hence all data allocated as inferred resources only
Note on AY86: ====== ID#AAABCyJQh70 Gavin Mudd (2023-12-20 21:24:02) historic resources (non-compliant with NI43-101) - hence all data allocated as inferred resources only
Note on BG86: ====== ID#AAABDDKrRM0 Gavin Mudd (2023-12-20 21:24:04) historic resources (non-compliant with NI43-101) - hence all data allocated as inferred resources only
Note on BH86: ====== ID#AAABDDKrPTo Gavin Mudd (2023-12-20 21:24:03) data from Prof. Sokol Mati
Note on AY87: ====== ID#AAABDDKrO50 Gavin Mudd (2023-12-20 21:24:02) historic resources (non-compliant with NI43-101) - hence all data allocated as inferred resources only
Note on BG87: ====== ID#AAABDDKrRYg Gavin Mudd (2023-12-20 21:24:04) historic resources (non-compliant with NI43-101) - hence all data allocated as inferred resources only
Note on BH87: ====== ID#AAABDDKrP4U Gavin Mudd (2023-12-20 21:24:03) historic resources (non-compliant with NI43-101) - hence all data allocated as inferred resources only
Note on F88: ====== ID#AAABDDKrRNY Gavin Mudd (2023-12-20 21:24:04) previously held by Graynic Metals Plc
Note on AY88: ====== ID#AAABDDKrP38 Gavin Mudd (2023-12-20 21:24:03) historic resources (non-compliant with NI43-101) - hence all data allocated as inferred resources only; adjusted for 13 years mining @ ~0.7 Mt ore/yr since 2005
Note on BG88: ====== ID#AAABDDKrPfg Gavin Mudd (2023-12-20 21:24:03) historic resources (non-compliant with NI43-101) - hence all data allocated as inferred resources only
Note on BH88: ====== ID#AAABDDKrPs4 Gavin Mudd (2023-12-20 21:24:03) historic resources (non-compliant with NI43-101) - hence all data allocated as inferred resources only
Note on F89: ====== ID#AAABDDKrQbg Gavin Mudd (2023-12-20 21:24:03) various owners previously
Note on A90: ====== ID#AAABDDKrQ7k Gavin Mudd (2023-12-20 21:24:04) includes Trull-Surroj, Mamez, Namen (Nome)-Arren
Note on F90: ====== ID#AAABDDKrO-0 Gavin Mudd (2023-12-20 21:24:03) previously held by Balkan Resources, which became Arian Resources
Note on AY90: ====== ID#AAABDDKrQ7U Gavin Mudd (2023-12-20 21:24:04) historic resources (non-compliant with NI43-101) - hence all data allocated as inferred resources only
Note on BG90: ====== ID#AAABDDKrRcQ Gavin Mudd (2023-12-20 21:24:04) historic resources (non-compliant with NI43-101) - hence all data allocated as inferred resources only
Note on BH90: ====== ID#AAABDDKrQ4Q Gavin Mudd (2023-12-20 21:24:04) historic resources (non-compliant with NI43-101) - hence all data allocated as inferred resources only
Note on BN90: ====== ID#AAABDDKrRuo Gavin Mudd (2023-12-20 21:24:04) historic resources (non-compliant with NI43-101) - hence all data allocated as inferred resources only
Note on BO90: ====== ID#AAABDDKrP2M Gavin Mudd (2023-12-20 21:24:03) historic resources (non-compliant with NI43-101) - hence all data allocated as inferred resources only
Note on F91: ====== ID#AAABDDKrQbo Gavin Mudd (2023-12-20 21:24:03) previously held by Balkan Resources, which became Arian Resources
Note on AY91: ====== ID#AAABDDKrQI8 Gavin Mudd (2023-12-20 21:24:03) historic resources (non-compliant with NI43-101) - hence all data allocated as inferred resources only
Note on BG91: ====== ID#AAABDDKrQ2w Gavin Mudd (2023-12-20 21:24:04) historic resources (non-compliant with NI43-101) - hence all data allocated as inferred resources only
Note on BH91: ====== ID#AAABDDKrQxw Gavin Mudd (2023-12-20 21:24:04) historic resources (non-compliant with NI43-101) - hence all data allocated as inferred resources only
Note on BN91: ====== ID#AAABDDKrRYM Gavin Mudd (2023-12-20 21:24:04) historic resources (non-compliant with NI43-101) - hence all data allocated as inferred resources only
Note on BO91: ====== ID#AAABDDKrO_U Gavin Mudd (2023-12-20 21:24:03) historic resources (non-compliant with NI43-101) - hence all data allocated as inferred resources only
Note on A92: ====== ID#AAABDDKrRpk Gavin Mudd (2023-12-20 21:24:04) includes Bitinckës, Trenit, Kokogllaves, Serpentine, Kapshticës
Note on F92: ====== ID#AAABDDKrRw8 Gavin Mudd (2023-12-20 21:24:04) previously held by Balkan Resources, which became Arian Resources
Note on AY92: ====== ID#AAABDDKrPfI Gavin Mudd (2023-12-20 21:24:03) historic resources (non-compliant with NI43-101) - hence all data allocated as inferred resources only
Note on BG92: ====== ID#AAABDDKrP3A Gavin Mudd (2023-12-20 21:24:03) historic resources (non-compliant with NI43-101) - hence all data allocated as inferred resources only
Note on BH92: ====== ID#AAABDDKrPd0 Gavin Mudd (2023-12-20 21:24:03) historic resources (non-compliant with NI43-101) - hence all data allocated as inferred resources only
Note on BN92: ====== ID#AAABCyJQh5Q Gavin Mudd (2023-12-20 21:24:02) historic resources (non-compliant with NI43-101) - hence all data allocated as inferred resources only
Note on BO92: ====== ID#AAABDDKrPE8 Gavin Mudd (2023-12-20 21:24:03) historic resources (non-compliant with NI43-101) - hence all data allocated as inferred resources only
Note on I93: ====== ID#AAABDDKrP7I Gavin Mudd (2023-12-20 21:24:03) assumes proved reserves plus measured resources
Note on Q93: ====== ID#AAABDDKrPo0 Gavin Mudd (2023-12-20 21:24:03) assumes proved reserves plus measured resources
Note on AD93: ====== ID#AAABDDKrQII Gavin Mudd (2023-12-20 21:24:03) assumes probable reserves plus indicated resources
Note on AL93: ====== ID#AAABDDKrPt0 Gavin Mudd (2023-12-20 21:24:03) assumes probable reserves plus indicated resources
Note on F94: ====== ID#AAABDDKrQhU Gavin Mudd (2023-12-20 21:24:04) previously held by Lisungwe Resources Plc
Note on DN94: ====== ID#AAABDDKrP1o Gavin Mudd (2023-12-20 21:24:03) data from Lisungwe Resources Plc
Note on F95: ====== ID#AAABDDKrRTU Gavin Mudd (2023-12-20 21:24:04) previously held by Northern Mining Ltd; then KGHM
Note on DN95: ====== ID#AAABDDKrRSE Gavin Mudd (2023-12-20 21:24:04) data from Northern Mining Ltd
Note on I96: ====== ID#AAABCyJQhw4 Gavin Mudd (2023-12-20 21:24:02) assumes proved reserves plus measured resources
Note on AD96: ====== ID#AAABDDKrPtc Gavin Mudd (2023-12-20 21:24:03) assumes probable reserves plus indicated resources
Note on AL96: ====== ID#AAABDDKrPTI Gavin Mudd (2023-12-20 21:24:03) assumes probable reserves plus indicated resources
Note on F97: ====== ID#AAABDDKrQIQ Gavin Mudd (2023-12-20 21:24:03) Perilya Mines were taken over by Zhongjin Lingnan Nonfemet Company in Dec. 2013 ...
Note on A98: ====== ID#AAABDDKrPOw Gavin Mudd (2023-12-20 21:24:03) includes South: Pequizeiro, Baião, Pequizeiro West, Jacutinga, Vila Oito East, Vila Oito West, Vila Oito; North: Vale do Sonhos
Note on I99: ====== ID#AAABCyJQhu4 Gavin Mudd (2023-12-20 21:24:01) proved oer reserves assumed same as measured resources (due to lack of total mineral resources data)
Note on Q99: ====== ID#AAABDDKrQpE Gavin Mudd (2023-12-20 21:24:04) proved oer reserves assumed same as measured resources (due to lack of total mineral resources data)
Note on R99: ====== ID#AAABDDKrQZM Gavin Mudd (2023-12-20 21:24:03) proved oer reserves assumed same as measured resources (due to lack of total mineral resources data)
Note on AD99: ====== ID#AAABDDKrPEU Gavin Mudd (2023-12-20 21:24:03) probable oer reserves assumed same as indicated resources (due to lack of total mineral resources data)
Note on AL99: ====== ID#AAABDDKrQPo Gavin Mudd (2023-12-20 21:24:03) probable oer reserves assumed same as indicated resources (due to lack of total mineral resources data)
Note on AM99: ====== ID#AAABDDKrPek Gavin Mudd (2023-12-20 21:24:03) probable oer reserves assumed same as indicated resources (due to lack of total mineral resources data)
Note on AY100: ====== ID#AAABDDKrQAk Gavin Mudd (2023-12-20 21:24:03) historical resourcs, assumed as inferred resources
Note on BG100: ====== ID#AAABDDKrQwk Gavin Mudd (2023-12-20 21:24:04) historical resourcs, assumed as inferred resources
Note on BH100: ====== ID#AAABDDKrRb4 Gavin Mudd (2023-12-20 21:24:04) value from Berger et al (2011)
Note on AY101: ====== ID#AAABDDKrRA0 Gavin Mudd (2023-12-20 21:24:04) historical resourcs, assumed as inferred resources
Note on BG101: ====== ID#AAABDDKrQmY Gavin Mudd (2023-12-20 21:24:04) historical resourcs, assumed as inferred resources
Note on BH101: ====== ID#AAABCyJQh30 Gavin Mudd (2023-12-20 21:24:02) value from Berger et al (2011)
Note on B102: ====== ID#AAABDDKrPys Gavin Mudd (2023-12-20 21:24:03) atfer closure in 2013, Americano Nickel has apprently restarted but no information is published.
Note on F102: ====== ID#AAABDDKrPbI Gavin Mudd (2023-12-20 21:24:03) Americano Nickel Ltd is a private equity holding company; Falcondo previously owned by Falconbridge Ltd, then Xstrata Plc, then Glencore Plc till August 2015 …
Note on DN102: ====== ID#AAABDDKrPUo Gavin Mudd (2023-12-20 21:24:03) data from Franco-Nevada - the minority 4.1% shareholder of the Falcondo mine. Data is 2014 Glencore reporting.
Note on I103: ====== ID#AAABDDKrPRU Gavin Mudd (2023-12-20 21:24:03) assumed same as reserves since no resources reported
Note on Q103: ====== ID#AAABDDKrO6k Gavin Mudd (2023-12-20 21:24:02) assumed same as reserves since no resources reported
Note on AD103: ====== ID#AAABDDKrPHY Gavin Mudd (2023-12-20 21:24:03) assumed same as reserves since no resources reported
Note on AL103: ====== ID#AAABDDKrQk4 Gavin Mudd (2023-12-20 21:24:04) assumed same as reserves since no resources reported
Note on F106: ====== ID#AAABDDKrRts Gavin Mudd (2023-12-20 21:24:04) previously held by Toledo Mining Corp, which was taken over by DMCI Holdings
Note on AY106: ====== ID#AAABDDKrRjY Gavin Mudd (2023-12-20 21:24:04) older data, but only data available
Note on BG106: ====== ID#AAABDDKrQLg Gavin Mudd (2023-12-20 21:24:03) older data, but only data available
Note on BH106: ====== ID#AAABDDKrQf0 Gavin Mudd (2023-12-20 21:24:03) data from Berger et al (2011)
Note on DN106: ====== ID#AAABDDKrQDE Gavin Mudd (2023-12-20 21:24:03) data from Toledo Mining Corp.
Note on F107: ====== ID#AAABDDKrRuk Gavin Mudd (2023-12-20 21:24:04) previously held by Toledo Mining Corp, which was taken over by DMCI Holdings
Note on AY107: ====== ID#AAABDDKrPjE Gavin Mudd (2023-12-20 21:24:03) older data, but only data available
Note on BG107: ====== ID#AAABDDKrPRs Gavin Mudd (2023-12-20 21:24:03) older data, but only data available
Note on DN107: ====== ID#AAABDDKrPRQ Gavin Mudd (2023-12-20 21:24:03) data from Toledo Mining Corp.
Note on I108: ====== ID#AAABDDKrPd4 Gavin Mudd (2023-12-20 21:24:03) only total measured & indicated resources reported
Note on AD108: ====== ID#AAABDDKrRvg Gavin Mudd (2023-12-20 21:24:04) only total measured & indicated resources reported
Note on AL108: ====== ID#AAABDDKrPjs Gavin Mudd (2023-12-20 21:24:03) only total measured & indicated resources reported
Note on AT108: ====== ID#AAABDDKrQ3I Gavin Mudd (2023-12-20 21:24:04) only total measured & indicated resources reported
Note on AY108: ====== ID#AAABDDKrQaw Gavin Mudd (2023-12-20 21:24:03) only total measured & indicated resources reported
Note on BG108: ====== ID#AAABDDKrP6c Gavin Mudd (2023-12-20 21:24:03) only total measured & indicated resources reported
Note on BO108: ====== ID#AAABDDKrPPw Gavin Mudd (2023-12-20 21:24:03) only total measured & indicated resources reported
Note on CO108: ====== ID#AAABDDKrPXM Gavin Mudd (2023-12-20 21:24:03) total of proved and probable reserves
Note on CW108: ====== ID#AAABCyJQh7w Gavin Mudd (2023-12-20 21:24:02) total of proved and probable reserves
Note on DE108: ====== ID#AAABDDKrPPI Gavin Mudd (2023-12-20 21:24:03) total of proved and probable reserves
Note on A109: ====== ID#AAABDDKrQlk Gavin Mudd (2023-12-20 21:24:04) Bolobolo, Karihatag, Agat South, Agata North
Note on F110: ====== ID#AAABDDKrPVg Gavin Mudd (2023-12-20 21:24:03) previously held by Mbmi Resources, but later sold to DMCI after legal battles
Note on DN110: ====== ID#AAABDDKrQwM Gavin Mudd (2023-12-20 21:24:04) Mbmi Resources
Note on I111: ====== ID#AAABDDKrRH0 Gavin Mudd (2023-12-20 21:24:04) only total measured & indicated resources reported
Note on AD111: ====== ID#AAABDDKrRfA Gavin Mudd (2023-12-20 21:24:04) only total measured & indicated resources reported - this is the original 2010 estimate and does not account for mining since this time
Note on AL111: ====== ID#AAABDDKrQu0 Gavin Mudd (2023-12-20 21:24:04) only total measured & indicated resources reported
Note on AT111: ====== ID#AAABCyJQh6s Gavin Mudd (2023-12-20 21:24:02) only total measured & indicated resources reported
Note on AY111: ====== ID#AAABDDKrQjo Gavin Mudd (2023-12-20 21:24:04) only total measured & indicated resources reported
Note on BT111: ====== ID#AAABDDKrP7w Gavin Mudd (2023-12-20 21:24:03) only total measured & indicated resources reported
Note on CO111: ====== ID#AAABDDKrQr8 Gavin Mudd (2023-12-20 21:24:04) only total measured & indicated resources reported
Note on I112: ====== ID#AAABDDKrPZs Gavin Mudd (2023-12-20 21:24:03) only total measured & indicated resources reported
Note on AD112: ====== ID#AAABDDKrRW0 Gavin Mudd (2023-12-20 21:24:04) only total measured & indicated resources reported
Note on AL112: ====== ID#AAABDDKrQMg Gavin Mudd (2023-12-20 21:24:03) only total measured & indicated resources reported
Note on AT112: ====== ID#AAABDDKrPwk Gavin Mudd (2023-12-20 21:24:03) only total measured & indicated resources reported
Note on AY112: ====== ID#AAABDDKrPXs Gavin Mudd (2023-12-20 21:24:03) only total measured & indicated resources reported
Note on BG112: ====== ID#AAABDDKrPf4 Gavin Mudd (2023-12-20 21:24:03) only total measured & indicated resources reported
Note on BO112: ====== ID#AAABDDKrQsA Gavin Mudd (2023-12-20 21:24:04) only total measured & indicated resources reported
Note on CO112: ====== ID#AAABDDKrRZk Gavin Mudd (2023-12-20 21:24:04) total of proved and probable reserves
Note on CW112: ====== ID#AAABDDKrRaM Gavin Mudd (2023-12-20 21:24:04) total of proved and probable reserves
Note on DE112: ====== ID#AAABDDKrRnA Gavin Mudd (2023-12-20 21:24:04) total of proved and probable reserves
Note on A116: ====== ID#AAABDDKrRGY Gavin Mudd (2023-12-20 21:24:04) includes Pakal Island, Tanjung Buli, Mornopo, Sangaji
Note on A117: ====== ID#AAABDDKrQi0 Gavin Mudd (2023-12-20 21:24:04) includes Lasolo Lalindu, Bahubulu, Tapunopaka, Mandiodo
Note on AM122: ====== ID#AAABDDKrQgE Gavin Mudd (2023-12-20 21:24:03) data from WA MINEDEX
Note on BH122: ====== ID#AAABDDKrRZ4 Gavin Mudd (2023-12-20 21:24:04) data from WA MINEDEX
Note on AY123: ====== ID#AAABCxlEytY Gavin Mudd (2023-12-20 21:24:01) only total resources reported, assumed as inferred
Note on BG123: ====== ID#AAABDDKrRx0 Gavin Mudd (2023-12-20 21:24:04) only total resources reported, assumed as inferred
Note on AY124: ====== ID#AAABDDKrRwg Gavin Mudd (2023-12-20 21:24:04) only total resources reported, assumed as inferred
Note on BG124: ====== ID#AAABDDKrQTE Gavin Mudd (2023-12-20 21:24:03) only total resources reported, assumed as inferred
Note on BH124: ====== ID#AAABDDKrQEc Gavin Mudd (2023-12-20 21:24:03) value from Berger et al (2011)
Note on AY125: ====== ID#AAABDDKrQTQ Gavin Mudd (2023-12-20 21:24:03) historical data, not code-compliant
Note on BG125: ====== ID#AAABDDKrRqs Gavin Mudd (2023-12-20 21:24:04) historical data, not code-compliant
Note on AY126: ====== ID#AAABDDKrPwE Gavin Mudd (2023-12-20 21:24:03) historic resources (non-compliant with NI43-101) - hence all data allocated as inferred resources only
Note on BG126: ====== ID#AAABDDKrP9E Gavin Mudd (2023-12-20 21:24:03) historic resources (non-compliant with NI43-101) - hence all data allocated as inferred resources only
Note on AY127: ====== ID#AAABDDKrReU Gavin Mudd (2023-12-20 21:24:04) historic resources (non-compliant with NI43-101) - hence all data allocated as inferred resources only
Note on BG127: ====== ID#AAABDDKrPXY Gavin Mudd (2023-12-20 21:24:03) historic resources (non-compliant with NI43-101) - hence all data allocated as inferred resources only
Note on AY128: ====== ID#AAABDDKrQes Gavin Mudd (2023-12-20 21:24:03) code basis unclear, assumed as inferred resources only
Note on BG128: ====== ID#AAABDDKrPbU Gavin Mudd (2023-12-20 21:24:03) historic resources (non-compliant with NI43-101) - hence all data allocated as inferred resources only
Note on BH128: ====== ID#AAABDDKrQHw Gavin Mudd (2023-12-20 21:24:03) historic resources (non-compliant with NI43-101) - hence all data allocated as inferred resources only
Note on BJ128: ====== ID#AAABDDKrQUY Gavin Mudd (2023-12-20 21:24:03) code basis unclear, assumed as inferred resources only
Note on AY129: ====== ID#AAABDDKrPdM Gavin Mudd (2023-12-20 21:24:03) historic resources (non-compliant with NI43-101) - hence all data allocated as inferred resources only
Note on BG129: ====== ID#AAABDDKrPgU Gavin Mudd (2023-12-20 21:24:03) historic resources (non-compliant with NI43-101) - hence all data allocated as inferred resources only
Note on AY130: ====== ID#AAABDDKrR1Q Gavin Mudd (2023-12-20 21:24:04) only total resources reported, assumed as inferred
Note on BG130: ====== ID#AAABDDKrRtI Gavin Mudd (2023-12-20 21:24:04) only total resources reported, assumed as inferred
Note on A131: ====== ID#AAABDDKrPGg Gavin Mudd (2023-12-20 21:24:03) possibly also includes Sipilou, Bankouba
Note on AY131: ====== ID#AAABDDKrP4g Gavin Mudd (2023-12-20 21:24:03) historic resources (non-compliant with NI43-101) - hence all data allocated as inferred resources only
Note on BG131: ====== ID#AAABDDKrRKk Gavin Mudd (2023-12-20 21:24:04) historic resources (non-compliant with NI43-101) - hence all data allocated as inferred resources only
Note on BH131: ====== ID#AAABDDKrP8k Gavin Mudd (2023-12-20 21:24:03) historic resources (non-compliant with NI43-101) - hence all data allocated as inferred resources only
Note on AY132: ====== ID#AAABDDKrQ0k Gavin Mudd (2023-12-20 21:24:04) value estimated from Figure 6 in Dalvi & Bacon (2004)
Note on BG132: ====== ID#AAABDDKrRso Gavin Mudd (2023-12-20 21:24:04) value from SEG Newsleter No. 54, July 2003 (Gleeson et al, 2003)
Note on AY133: ====== ID#AAABDDKrQQ8 Gavin Mudd (2023-12-20 21:24:03) historical data, not code-compliant
Note on BG133: ====== ID#AAABCyJQh1I Gavin Mudd (2023-12-20 21:24:02) historical data, not code-compliant
Note on F134: ====== ID#AAABDDKrRTA Gavin Mudd (2023-12-20 21:24:04) previously held by Lithic Metals & Energy
Note on AY134: ====== ID#AAABDDKrRQA Gavin Mudd (2023-12-20 21:24:04) historic resources (non-compliant with NI43-101) - hence all data allocated as inferred resources only
Note on BG134: ====== ID#AAABDDKrRo4 Gavin Mudd (2023-12-20 21:24:04) historic resources (non-compliant with NI43-101) - hence all data allocated as inferred resources only
Note on BH134: ====== ID#AAABDDKrRJY Gavin Mudd (2023-12-20 21:24:04) historic resources (non-compliant with NI43-101) - hence all data allocated as inferred resources only
Note on AY135: ====== ID#AAABDDKrPDQ Gavin Mudd (2023-12-20 21:24:03) historic resources (non-compliant with NI43-101) - hence all data allocated as inferred resources only
Note on BG135: ====== ID#AAABDDKrPWw Gavin Mudd (2023-12-20 21:24:03) historic resources (non-compliant with NI43-101) - hence all data allocated as inferred resources only
Note on BH135: ====== ID#AAABDDKrP7M Gavin Mudd (2023-12-20 21:24:03) historic resources (non-compliant with NI43-101) - hence all data allocated as inferred resources only
Note on AY136: ====== ID#AAABCxlEysI Gavin Mudd (2023-12-20 21:24:01) historic resources (non-compliant with NI43-101) - hence all data allocated as inferred resources only
Note on BG136: ====== ID#AAABDDKrPM0 Gavin Mudd (2023-12-20 21:24:03) historic resources (non-compliant with NI43-101) - hence all data allocated as inferred resources only
Note on AY137: ====== ID#AAABDDKrPD4 Gavin Mudd (2023-12-20 21:24:03) historic resources (non-compliant with NI43-101) - hence all data allocated as inferred resources only
Note on BG137: ====== ID#AAABDDKrRus Gavin Mudd (2023-12-20 21:24:04) historic resources (non-compliant with NI43-101) - hence all data allocated as inferred resources only
Note on F138: ====== ID#AAABDDKrQs8 Gavin Mudd (2023-12-20 21:24:04) previously held by Anglo American Plc
Note on I138: ====== ID#AAABDDKrQmM Gavin Mudd (2023-12-20 21:24:04) no reserves formally reported; assumes left-over mineralisation
Note on AD138: ====== ID#AAABDDKrQHg Gavin Mudd (2023-12-20 21:24:03) no reserves formally reported; assumes left-over mineralisation
Note on AY138: ====== ID#AAABDDKrPGU Gavin Mudd (2023-12-20 21:24:03) no reserves formally reported; assumes left-over mineralisation
Note on BG138: ====== ID#AAABDDKrRAo Gavin Mudd (2023-12-20 21:24:04) no reserves formally reported; assumes left-over mineralisation
Note on BT138: ====== ID#AAABDDKrRQM Gavin Mudd (2023-12-20 21:24:04) no reserves formally reported; assumes left-over mineralisation
Note on CO138: ====== ID#AAABDDKrPaM Gavin Mudd (2023-12-20 21:24:03) no reserves formally reported; assumes left-over mineralisation
Note on AY139: ====== ID#AAABDDKrO6w Gavin Mudd (2023-12-20 21:24:02) only total resources reported, assumed as inferred
Note on BG139: ====== ID#AAABCyJQhw8 Gavin Mudd (2023-12-20 21:24:02) only total resources reported, assumed as inferred
Note on AY140: ====== ID#AAABDDKrPNg Gavin Mudd (2023-12-20 21:24:03) historic resources, assumed as inferred
Note on BG140: ====== ID#AAABDDKrRNk Gavin Mudd (2023-12-20 21:24:04) historic resources, assumed as inferred
Note on AY141: ====== ID#AAABDDKrP2c Gavin Mudd (2023-12-20 21:24:03) historic resources, assumed as inferred
Note on BG141: ====== ID#AAABDDKrPu8 Gavin Mudd (2023-12-20 21:24:03) historic resources, assumed as inferred
Note on AY142: ====== ID#AAABDDKrPFQ Gavin Mudd (2023-12-20 21:24:03) historic resources, assumed as inferred
Note on BG142: ====== ID#AAABCyJQhzQ Gavin Mudd (2023-12-20 21:24:02) historic resources, assumed as inferred
Note on AY143: ====== ID#AAABCyJQiBQ Gavin Mudd (2023-12-20 21:24:02) historic resources, assumed as inferred
Note on BG143: ====== ID#AAABDDKrPgw Gavin Mudd (2023-12-20 21:24:03) historic resources, assumed as inferred
Note on AY144: ====== ID#AAABDDKrQac Gavin Mudd (2023-12-20 21:24:03) historic resources, assumed as inferred
Note on BG144: ====== ID#AAABDDKrQa8 Gavin Mudd (2023-12-20 21:24:03) historic resources, assumed as inferred
Note on AY145: ====== ID#AAABDDKrQ_8 Gavin Mudd (2023-12-20 21:24:04) 2011 data minus 2012 mining; site closed early 2013 ...
Note on BH145: ====== ID#AAABDDKrQXw Gavin Mudd (2023-12-20 21:24:03) data from Berger et al (2011)
Note on AY146: ====== ID#AAABDDKrQCA Gavin Mudd (2023-12-20 21:24:03) historic resources (non-compliant with NI43-101) - hence all data allocated as inferred resources only
Note on BG146: ====== ID#AAABDDKrPPo Gavin Mudd (2023-12-20 21:24:03) historic resources (non-compliant with NI43-101) - hence all data allocated as inferred resources only
Note on BH146: ====== ID#AAABDDKrO74 Gavin Mudd (2023-12-20 21:24:03) historic resources (non-compliant with NI43-101) - hence all data allocated as inferred resources only
Note on AY147: ====== ID#AAABDDKrQ4U Gavin Mudd (2023-12-20 21:24:04) historic resources (non-compliant with NI43-101) - hence all data allocated as inferred resources only
Note on BG147: ====== ID#AAABDDKrQd4 Gavin Mudd (2023-12-20 21:24:03) historic resources (non-compliant with NI43-101) - hence all data allocated as inferred resources only
Note on BH147: ====== ID#AAABDDKrQXA Gavin Mudd (2023-12-20 21:24:03) historic resources (non-compliant with NI43-101) - hence all data allocated as inferred resources only
Note on AY148: ====== ID#AAABDDKrRKo Gavin Mudd (2023-12-20 21:24:04) historic resources (non-compliant with NI43-101) - hence all data allocated as inferred resources only
Note on BG148: ====== ID#AAABCyJQh3o Gavin Mudd (2023-12-20 21:24:02) historic resources (non-compliant with NI43-101) - hence all data allocated as inferred resources only
Note on BH148: ====== ID#AAABDDKrQuo Gavin Mudd (2023-12-20 21:24:04) historic resources (non-compliant with NI43-101) - hence all data allocated as inferred resources only
Note on F155: ====== ID#AAABDDKrRjc Gavin Mudd (2023-12-20 21:24:04) possibly Clean Power Pty Ltd, then MinRex Resources Ltd - but current ownwer unknown
Note on AM156: ====== ID#AAABDDKrQcM Gavin Mudd (2023-12-20 21:24:03) value from Barnes (2006)
Note on A159: ====== ID#AAABDDKrPDg Gavin Mudd (2023-12-20 21:24:03) includes John Ellis, Merv Daw
Note on A160: ====== ID#AAABDDKrP0g Gavin Mudd (2023-12-20 21:24:03) formerly known as the "Nornico" project; includes Bell Creek South, Bell Creek North, Bell Creek Northwest, Bell Creek The Neck
Note on DN160: ====== ID#AAABCyJQh_E Gavin Mudd (2023-12-20 21:24:02) media release (ASX) from former owner Metallica Minerals Ltd
Note on A161: ====== ID#AAABDDKrRyg Gavin Mudd (2023-12-20 21:24:04) formerly known as the "Nornico" project
Note on DN161: ====== ID#AAABDDKrQHY Gavin Mudd (2023-12-20 21:24:03) media release (ASX) from former owner Metallica Minerals Ltd
Note on A162: ====== ID#AAABDDKrPFA Gavin Mudd (2023-12-20 21:24:03) formerly known as the "Nornico" project
Note on DN162: ====== ID#AAABCyJQh-c Gavin Mudd (2023-12-20 21:24:02) media release (ASX) from former owner Metallica Minerals Ltd
Note on A163: ====== ID#AAABDDKrQ_Y Gavin Mudd (2023-12-20 21:24:04) formerly known as the "Nornico" project
Note on DN163: ====== ID#AAABDDKrRoI Gavin Mudd (2023-12-20 21:24:04) media release (ASX) from former owner Metallica Minerals Ltd
Note on F166: ====== ID#AAABDDKrPI4 Gavin Mudd (2023-12-20 21:24:03) previously held by Minara Resources (Anaconda Nickel), now part of Glencore
Note on I169: ====== ID#AAABDDKrRbs Gavin Mudd (2023-12-20 21:24:04) only total measured & indicated resources reported
Note on AD169: ====== ID#AAABDDKrQbI Gavin Mudd (2023-12-20 21:24:03) only total measured & indicated resources reported
Note on AL169: ====== ID#AAABDDKrQCU Gavin Mudd (2023-12-20 21:24:03) only total measured & indicated resources reported
Note on AT169: ====== ID#AAABDDKrRVk Gavin Mudd (2023-12-20 21:24:04) only total measured & indicated resources reported
Note on AY169: ====== ID#AAABDDKrPLM Gavin Mudd (2023-12-20 21:24:03) only total measured & indicated resources reported
Note on BG169: ====== ID#AAABDDKrO_8 Gavin Mudd (2023-12-20 21:24:03) only total measured & indicated resources reported
Note on BO169: ====== ID#AAABDDKrQnU Gavin Mudd (2023-12-20 21:24:04) only total measured & indicated resources reported
Note on CO169: ====== ID#AAABDDKrPLs Gavin Mudd (2023-12-20 21:24:03) total of proved and probable reserves
Note on CW169: ====== ID#AAABCyJQhtI Gavin Mudd (2023-12-20 21:24:01) total of proved and probable reserves
Note on DE169: ====== ID#AAABDDKrPlI Gavin Mudd (2023-12-20 21:24:03) total of proved and probable reserves
Note on AD170: ====== ID#AAABDDKrRzY Gavin Mudd (2023-12-20 21:24:04) only total indicaed & inferred resources are reported
Note on AY170: ====== ID#AAABDDKrPGk Gavin Mudd (2023-12-20 21:24:03) only total indicaed & inferred resources are reported
Note on BG170: ====== ID#AAABDDKrQBg Gavin Mudd (2023-12-20 21:24:03) only total indicaed & inferred resources are reported
Note on BH170: ====== ID#AAABDDKrQEk Gavin Mudd (2023-12-20 21:24:03) only total indicaed & inferred resources are reported
Note on DN170: ====== ID#AAABDDKrQbU Gavin Mudd (2023-12-20 21:24:03) data from Regency Mines plc
Note on F173: ====== ID#AAABDDKrPqg Gavin Mudd (2023-12-20 21:24:03) previously a joint venture between European Nickel plc (40%), Rusina Mining (40%), Local Business (20%); current ownership unclear
Note on DN173: ====== ID#AAABDDKrPfk Gavin Mudd (2023-12-20 21:24:03) data from European Nickel plc (ENK)
Note on BH176: ====== ID#AAABDDKrRmI Gavin Mudd (2023-12-20 21:24:04) data from WA MINEDEX
Note on BH179: ====== ID#AAABDDKrRhE Gavin Mudd (2023-12-20 21:24:04) value from Barnes (2006)
Note on F186: ====== ID#AAABDDKrQdY Gavin Mudd (2023-12-20 21:24:03) previously Proto Resources Ltd, then GME Resources Ltd, now no-one (apparently).
Note on BT190: ====== ID#AAABDDKrRgg Gavin Mudd (2023-12-20 21:24:04) only total proven & probable reserves given
Note on CO190: ====== ID#AAABDDKrP-c Gavin Mudd (2023-12-20 21:24:03) only total proven & probable reserves given
Note on CW190: ====== ID#AAABDDKrQgI Gavin Mudd (2023-12-20 21:24:03) only total proven & probable reserves given
Note on CX190: ====== ID#AAABDDKrQGc Gavin Mudd (2023-12-20 21:24:03) only total proven & probable reserves given
Note on F191: ====== ID#AAABDDKrROM Gavin Mudd (2023-12-20 21:24:04) previously a joint venture between European Nickel plc (40%), Rusina Mining (40%), Local Business (20%); current ownership unclear
Note on DN191: ====== ID#AAABDDKrQ-o Gavin Mudd (2023-12-20 21:24:04) data from European Nickel plc (ENK)
Note on BI197: ====== ID#AAABDDKrPf8 Gavin Mudd (2023-12-20 21:24:03) data from Dec. 2017 quarterly report
Note on BJ197: ====== ID#AAABDDKrPqo Gavin Mudd (2023-12-20 21:24:03) data from Dec. 2017 quarterly report
Note on BQ197: ====== ID#AAABCyJQh2c Gavin Mudd (2023-12-20 21:24:02) data from Dec. 2017 quarterly report
Note on BQ199: ====== ID#AAABDDKrRCk Gavin Mudd (2023-12-20 21:24:04) not JORC-code compliant
Note on BQ200: ====== ID#AAABDDKrP8s Gavin Mudd (2023-12-20 21:24:03) not JORC-code compliant
Note on I201: ====== ID#AAABDDKrRRc Gavin Mudd (2023-12-20 21:24:04) estimated from 2013 resources minus cumulative production to 2018 (assuming all production is from measured resources)
Note on Q201: ====== ID#AAABCxlEytk Gavin Mudd (2023-12-20 21:24:01) estimated from 2013 resources minus cumulative production to 2018 (assuming all production is from measured resources)
Note on AL201: ====== ID#AAABDDKrRUk Gavin Mudd (2023-12-20 21:24:04) ore grade by category not given, only total average grade
Note on BG201: ====== ID#AAABDDKrRxY Gavin Mudd (2023-12-20 21:24:04) ore grade by category not given, only total average grade
Note on BH203: ====== ID#AAABDDKrQ8I Gavin Mudd (2023-12-20 21:24:04) value from Barnes (2006)
Note on A205: ====== ID#AAABDDKrPzw Gavin Mudd (2023-12-20 21:24:03) formerly known as the "Nornico" project
Note on DN205: ====== ID#AAABDDKrR10 Gavin Mudd (2023-12-20 21:24:04) media release (ASX) from former owner Metallica Minerals Ltd
Note on A208: ====== ID#AAABDDKrO_0 Gavin Mudd (2023-12-20 21:24:03) includes Oriental, Yagrumaje Oeste, Playa La Vaca y Zona Septentrional, Zona Central, Zona A, Zona A Oeste, Sector 11 Bloques (Yamanigüey Ferroniquel), Sector 5 Bloques (Yamanigüey Ferroniquel), Slurry Plant Road, Zona Sur FerroNi I and II
Note on A210: ====== ID#AAABDDKrRx4 Gavin Mudd (2023-12-20 21:24:04) includes La Delta, Centarrana, Santa Teresita
Note on F211: ====== ID#AAABDDKrRuw Gavin Mudd (2023-12-20 21:24:04) long variable corporate history - most recently owned by HudBay Minerals; sold to Solway Group in Sept. 2011
Note on I211: ====== ID#AAABDDKrPjU Gavin Mudd (2023-12-20 21:24:03) some data from HudBay Minerals
Note on Q211: ====== ID#AAABDDKrQYQ Gavin Mudd (2023-12-20 21:24:03) some data from HudBay Minerals
Note on R211: ====== ID#AAABDDKrRIs Gavin Mudd (2023-12-20 21:24:04) some data from HudBay Minerals
Note on AD211: ====== ID#AAABDDKrP3s Gavin Mudd (2023-12-20 21:24:03) some data from HudBay Minerals
Note on AL211: ====== ID#AAABDDKrR0I Gavin Mudd (2023-12-20 21:24:04) some data from HudBay Minerals
Note on AM211: ====== ID#AAABDDKrQU0 Gavin Mudd (2023-12-20 21:24:03) some data from HudBay Minerals
Note on AY211: ====== ID#AAABDDKrREk Gavin Mudd (2023-12-20 21:24:04) some data from HudBay Minerals
Note on BG211: ====== ID#AAABDDKrQ0Y Gavin Mudd (2023-12-20 21:24:04) some data from HudBay Minerals
Note on BH211: ====== ID#AAABDDKrRhk Gavin Mudd (2023-12-20 21:24:04) some data from HudBay Minerals
Note on DN211: ====== ID#AAABDDKrPHw Gavin Mudd (2023-12-20 21:24:03) data from HudBay Minerals; AIF 2010
Note on F212: ====== ID#AAABDDKrPvY Gavin Mudd (2023-12-20 21:24:03) previously held by Anfield Nickel Corp
Note on A214: ====== ID#AAABDDKrPl8 Gavin Mudd (2023-12-20 21:24:03) USGS call this site "La Sampala"
Note on F214: ====== ID#AAABDDKrRnI Gavin Mudd (2023-12-20 21:24:04) previously held by a Rio Tinto-led joint venture
Note on AY214: ====== ID#AAABDDKrRh8 Gavin Mudd (2023-12-20 21:24:04) 2014 data (Rio Tinto Annual Report 2014)
Note on BG214: ====== ID#AAABDDKrQOo Gavin Mudd (2023-12-20 21:24:03) 2014 data (Rio Tinto Annual Report 2014)
Note on BH214: ====== ID#AAABDDKrRBk Gavin Mudd (2023-12-20 21:24:04) Rio Tinto media release 28 May 2008
Note on DN214: ====== ID#AAABDDKrPM4 Gavin Mudd (2023-12-20 21:24:03) 2014 data (Rio Tinto Annual Report 2014)
Note on I215: ====== ID#AAABCyJQh20 Gavin Mudd (2023-12-20 21:24:02) proved reserves added to exclsuive measured resources
Note on Q215: ====== ID#AAABDDKrQTw Gavin Mudd (2023-12-20 21:24:03) proved reserves added to exclsuive measured resources
Note on R215: ====== ID#AAABDDKrPlQ Gavin Mudd (2023-12-20 21:24:03) proved reserves added to exclsuive measured resources
Note on AD215: ====== ID#AAABDDKrRvM Gavin Mudd (2023-12-20 21:24:04) probable reserves added to exlusive indicated resources
Note on AL215: ====== ID#AAABDDKrQno Gavin Mudd (2023-12-20 21:24:04) probable reserves added to exlusive indicated resources
Note on AM215: ====== ID#AAABDDKrPHQ Gavin Mudd (2023-12-20 21:24:03) probable reserves added to exlusive indicated resources
Note on DN215: ====== ID#AAABDDKrRxo Gavin Mudd (2023-12-20 21:24:04) data from Sherritt
Note on I216: ====== ID#AAABDDKrQj0 Gavin Mudd (2023-12-20 21:24:04) Vale only reports reserves, but has from 2015 has not reported any reserves for Goro due to low nickel prices
Note on AD216: ====== ID#AAABDDKrQKE Gavin Mudd (2023-12-20 21:24:03) Vale only reports reserves, but has from 2015 has not reported any reserves for Goro due to low nickel prices
Note on AY216: ====== ID#AAABDDKrRJs Gavin Mudd (2023-12-20 21:24:04) Vale only reports reserves, but has from 2015 has not reported any reserves for Goro due to low nickel prices - this estimate base on 2014 reserves minus production 2015 to 2018
Note on BG216: ====== ID#AAABCyJQh8o Gavin Mudd (2023-12-20 21:24:02) Vale only reports reserves, but has from 2015 has not reported any reserves for Goro due to low nickel prices - this estimate base on 2014 reserves minus production 2015 to 2018
Note on BH216: ====== ID#AAABDDKrQsk Gavin Mudd (2023-12-20 21:24:04) Vale only reports reserves, but has from 2015 has not reported any reserves for Goro due to low nickel prices - this estimate base on 2014 reserves minus production 2015 to 2018 - cobalt grades not reported for production, so constant reserves value assumed
Note on BT216: ====== ID#AAABDDKrPEs Gavin Mudd (2023-12-20 21:24:03) Vale only reports reserves, but has from 2015 has not reported any reserves for Goro due to low nickel prices
Note on CO216: ====== ID#AAABDDKrQ-4 Gavin Mudd (2023-12-20 21:24:04) Vale only reports reserves, but has from 2015 has not reported any reserves for Goro due to low nickel prices
Note on I217: ====== ID#AAABDDKrPCE Gavin Mudd (2023-12-20 21:24:03) only total measured & indicated resources reported
Note on AD217: ====== ID#AAABDDKrPXk Gavin Mudd (2023-12-20 21:24:03) only total measured & indicated resources reported
Note on AL217: ====== ID#AAABDDKrPCs Gavin Mudd (2023-12-20 21:24:03) only total measured & indicated resources reported
Note on AT217: ====== ID#AAABDDKrQ5c Gavin Mudd (2023-12-20 21:24:04) only total measured & indicated resources reported
Note on AY217: ====== ID#AAABDDKrRt8 Gavin Mudd (2023-12-20 21:24:04) only total measured & indicated resources reported
Note on BG217: ====== ID#AAABDDKrPBg Gavin Mudd (2023-12-20 21:24:03) only total measured & indicated resources reported
Note on BO217: ====== ID#AAABDDKrPCY Gavin Mudd (2023-12-20 21:24:03) only total measured & indicated resources reported
Note on CO217: ====== ID#AAABDDKrPK4 Gavin Mudd (2023-12-20 21:24:03) total of proved and probable reserves
Note on CW217: ====== ID#AAABDDKrPVE Gavin Mudd (2023-12-20 21:24:03) total of proved and probable reserves
Note on DE217: ====== ID#AAABDDKrRqU Gavin Mudd (2023-12-20 21:24:04) total of proved and probable reserves
Note on I218: ====== ID#AAABDDKrP9o Gavin Mudd (2023-12-20 21:24:03) only total measured & indicated resources reported
Note on AD218: ====== ID#AAABDDKrRhg Gavin Mudd (2023-12-20 21:24:04) only total measured & indicated resources reported
Note on AL218: ====== ID#AAABDDKrRgI Gavin Mudd (2023-12-20 21:24:04) only total measured & indicated resources reported
Note on AT218: ====== ID#AAABDDKrPzg Gavin Mudd (2023-12-20 21:24:03) only total measured & indicated resources reported
Note on AY218: ====== ID#AAABDDKrRDQ Gavin Mudd (2023-12-20 21:24:04) only total measured & indicated resources reported
Note on BG218: ====== ID#AAABDDKrRZU Gavin Mudd (2023-12-20 21:24:04) only total measured & indicated resources reported
Note on BO218: ====== ID#AAABCyJQhxs Gavin Mudd (2023-12-20 21:24:02) only total measured & indicated resources reported
Note on CO218: ====== ID#AAABDDKrRtU Gavin Mudd (2023-12-20 21:24:04) total of proved and probable reserves
Note on CW218: ====== ID#AAABDDKrP1Y Gavin Mudd (2023-12-20 21:24:03) total of proved and probable reserves
Note on DE218: ====== ID#AAABDDKrRVc Gavin Mudd (2023-12-20 21:24:04) total of proved and probable reserves
Note on I219: ====== ID#AAABDDKrRCI Gavin Mudd (2023-12-20 21:24:04) only total measured & indicated resources reported
Note on AD219: ====== ID#AAABDDKrQy8 Gavin Mudd (2023-12-20 21:24:04) only total measured & indicated resources reported - this is the original 2010 estimate and does not account for mining since this time
Note on AL219: ====== ID#AAABCyJQhvY Gavin Mudd (2023-12-20 21:24:01) only total measured & indicated resources reported
Note on AT219: ====== ID#AAABDDKrPjw Gavin Mudd (2023-12-20 21:24:03) only total measured & indicated resources reported
Note on AY219: ====== ID#AAABDDKrPuM Gavin Mudd (2023-12-20 21:24:03) only total measured & indicated resources reported
Note on BT219: ====== ID#AAABDDKrPQ8 Gavin Mudd (2023-12-20 21:24:03) only total measured & indicated resources reported
Note on CO219: ====== ID#AAABCyJQh8M Gavin Mudd (2023-12-20 21:24:02) only total measured & indicated resources reported
Note on I220: ====== ID#AAABDDKrO7c Gavin Mudd (2023-12-20 21:24:03) only total measured & indicated resources reported
Note on AD220: ====== ID#AAABCyJQh34 Gavin Mudd (2023-12-20 21:24:02) only total measured & indicated resources reported
Note on AY220: ====== ID#AAABDDKrRaU Gavin Mudd (2023-12-20 21:24:04) only total measured & indicated resources reported
Note on BT220: ====== ID#AAABDDKrRzs Gavin Mudd (2023-12-20 21:24:04) only total proved & probable reserves reported
Note on CO220: ====== ID#AAABDDKrRIk Gavin Mudd (2023-12-20 21:24:04) only total proved & probable reserves reported
Note on F221: ====== ID#AAABDDKrRog Gavin Mudd (2023-12-20 21:24:04) previously held by Toledo Mining Corp, which was taken over by DMCI Holdings
Note on AY221: ====== ID#AAABDDKrQQc Gavin Mudd (2023-12-20 21:24:03) older data, but only data available
Note on BG221: ====== ID#AAABDDKrQTc Gavin Mudd (2023-12-20 21:24:03) older data, but only data available
Note on DN221: ====== ID#AAABDDKrQqk Gavin Mudd (2023-12-20 21:24:04) data from Toledo Mining Corp.
Note on F222: ====== ID#AAABDDKrRlA Gavin Mudd (2023-12-20 21:24:04) previously held by Pelican Resources
Note on DN222: ====== ID#AAABCxlEysA Gavin Mudd (2023-12-20 21:24:01) data from Pelican Resources
Note on AY227: ====== ID#AAABDDKrRfY Gavin Mudd (2023-12-20 21:24:04) only total resources reported, assumed as inferred
Note on BG227: ====== ID#AAABDDKrPGE Gavin Mudd (2023-12-20 21:24:03) only total resources reported, assumed as inferred
Note on DN227: ====== ID#AAABDDKrPG0 Gavin Mudd (2023-12-20 21:24:03) data from Lara Exploration - report on Aragauaia project (plus Berger et al, 2011)
Note on A229: ====== ID#AAABDDKrRrs Gavin Mudd (2023-12-20 21:24:04) includes Pakal Island, Tanjung Buli, Mornopo, Sangaji
Note on A230: ====== ID#AAABDDKrPhU Gavin Mudd (2023-12-20 21:24:03) includes Lasolo Lalindu, Bahubulu, Tapunopaka, Mandiodo
Note on F231: ====== ID#AAABDDKrPZI Gavin Mudd (2023-12-20 21:24:03) Hanking satte they owj 52.5% of the joint venture but do not state partners
Note on AY231: ====== ID#AAABDDKrPSQ Gavin Mudd (2023-12-20 21:24:03) includes low grade ore targetted for nickel pig iron (NPI)
Note on BG231: ====== ID#AAABDDKrROE Gavin Mudd (2023-12-20 21:24:04) includes low grade ore targetted for nickel pig iron (NPI)
Note on DN231: ====== ID#AAABDDKrPy0 Gavin Mudd (2023-12-20 21:24:03) China Hanking sold to Tuochuan Capital in July 2018
Note on A236: ====== ID#AAABCxlEytU Gavin Mudd (2023-12-20 21:24:01) MMDC - Marcventures Mining & Development Corp
Note on I236: ====== ID#AAABDDKrPkE Gavin Mudd (2023-12-20 21:24:03) only total measured & indicated resources reported
Note on AD236: ====== ID#AAABDDKrPIA Gavin Mudd (2023-12-20 21:24:03) only total measured & indicated resources reported
Note on AL236: ====== ID#AAABDDKrQG0 Gavin Mudd (2023-12-20 21:24:03) only total measured & indicated resources reported
Note on AT236: ====== ID#AAABDDKrP9s Gavin Mudd (2023-12-20 21:24:03) only total measured & indicated resources reported
Note on A237: ====== ID#AAABCxlEysM Gavin Mudd (2023-12-20 21:24:01) BRC - Brightgreen Resources Corp
Note on F238: ====== ID#AAABDDKrRW4 Gavin Mudd (2023-12-20 21:24:04) possibly Clean Power Pty Ltd, then MinRex Resources Ltd - but current ownwer unknown
Note on DN238: ====== ID#AAABDDKrQlc Gavin Mudd (2023-12-20 21:24:04) "Final Report On Exploration Licences 4964, 5185, 5315 Lake Innes, N.S.W. Nickel/Cobalt/Scandium Laterite Project for Jervois Mining"
Note on F239: ====== ID#AAABDDKrP7A Gavin Mudd (2023-12-20 21:24:03) possibly Clean Power Pty Ltd, then MinRex Resources Ltd - but current ownwer unknown
Note on DN239: ====== ID#AAABDDKrRgY Gavin Mudd (2023-12-20 21:24:04) "Final Report On Exploration Licences 4964, 5185, 5315 Lake Innes, N.S.W. Nickel/Cobalt/Scandium Laterite Project for Jervois Mining"
Note on F240: ====== ID#AAABDDKrRXk Gavin Mudd (2023-12-20 21:24:04) possibly Clean Power Pty Ltd, then MinRex Resources Ltd - but current ownwer unknown
Note on DN240: ====== ID#AAABDDKrQho Gavin Mudd (2023-12-20 21:24:04) "Final Report On Exploration Licences 4964, 5185, 5315 Lake Innes, N.S.W. Nickel/Cobalt/Scandium Laterite Project for Jervois Mining"
Note on AY241: ====== ID#AAABDDKrRiI Gavin Mudd (2023-12-20 21:24:04) historic resources (non-compliant with NI43-101) - hence all data allocated as inferred resources only
Note on BG241: ====== ID#AAABDDKrRQU Gavin Mudd (2023-12-20 21:24:04) historic resources (non-compliant with NI43-101) - hence all data allocated as inferred resources only
Note on BH241: ====== ID#AAABDDKrPjA Gavin Mudd (2023-12-20 21:24:03) historic resources (non-compliant with NI43-101) - hence all data allocated as inferred resources only. Co value from Cabri et al (2017)
Note on AY242: ====== ID#AAABDDKrPd8 Gavin Mudd (2023-12-20 21:24:03) historic resources (non-compliant with NI43-101) - hence all data allocated as inferred resources only
Note on BG242: ====== ID#AAABDDKrO9g Gavin Mudd (2023-12-20 21:24:03) historic resources (non-compliant with NI43-101) - hence all data allocated as inferred resources only
Note on AY243: ====== ID#AAABDDKrP6o Gavin Mudd (2023-12-20 21:24:03) historic resources (non-compliant with NI43-101) - hence all data allocated as inferred resources only; adjusted for 13 years mining @ ~0.7 Mt ore/yr since 2005
Note on BG243: ====== ID#AAABDDKrPYs Gavin Mudd (2023-12-20 21:24:03) historic resources (non-compliant with NI43-101) - hence all data allocated as inferred resources only
Note on AY244: ====== ID#AAABDDKrRik Gavin Mudd (2023-12-20 21:24:04) historic resources (non-compliant with NI43-101) - hence all data allocated as inferred resources only; adjusted for 13 years mining @ ~1.35 Mt ore/yr since 2005
Note on BG244: ====== ID#AAABDDKrQq4 Gavin Mudd (2023-12-20 21:24:04) historic resources (non-compliant with NI43-101) - hence all data allocated as inferred resources only
Note on AY245: ====== ID#AAABDDKrPYc Gavin Mudd (2023-12-20 21:24:03) historic resources (non-compliant with NI43-101) - hence all data allocated as inferred resources only; adjusted for 13 years mining @ ~0.7 Mt ore/yr since 2005
Note on BG245: ====== ID#AAABDDKrPTc Gavin Mudd (2023-12-20 21:24:03) historic resources (non-compliant with NI43-101) - hence all data allocated as inferred resources only
Note on BH245: ====== ID#AAABDDKrRB4 Gavin Mudd (2023-12-20 21:24:04) historic resources (non-compliant with NI43-101) - hence all data allocated as inferred resources only
Note on F246: ====== ID#AAABDDKrRPU Gavin Mudd (2023-12-20 21:24:04) previously held by Lithic Metals & Energy
Note on AY246: ====== ID#AAABDDKrR0M Gavin Mudd (2023-12-20 21:24:04) historic resources (non-compliant with NI43-101) - hence all data allocated as inferred resources only
Note on BG246: ====== ID#AAABDDKrPjY Gavin Mudd (2023-12-20 21:24:03) historic resources (non-compliant with NI43-101) - hence all data allocated as inferred resources only
Note on F247: ====== ID#AAABCyJQh5U Gavin Mudd (2023-12-20 21:24:02) previously a joint venture between European Nickel plc (40%), Rusina Mining (40%), Local Business (20%); current ownership unclear
Note on AY247: ====== ID#AAABDDKrQcs Gavin Mudd (2023-12-20 21:24:03) code basis unclear, assumed as inferred, non-code compliant
Note on BG247: ====== ID#AAABDDKrQn4 Gavin Mudd (2023-12-20 21:24:04) code basis unclear, assumed as inferred, non-code compliant
Note on AY248: ====== ID#AAABDDKrRMY Gavin Mudd (2023-12-20 21:24:04) code basis unclear, assumed as inferred, non-code compliant
Note on BG248: ====== ID#AAABDDKrQf4 Gavin Mudd (2023-12-20 21:24:03) code basis unclear, assumed as inferred, non-code compliant
Note on F249: ====== ID#AAABDDKrQ98 Gavin Mudd (2023-12-20 21:24:04) previously held by European Nickel Plc
Note on AY249: ====== ID#AAABDDKrRZY Gavin Mudd (2023-12-20 21:24:04) originally reported as probable reserves, but assued as inferred resources due to failure of project
Note on BG249: ====== ID#AAABDDKrPbc Gavin Mudd (2023-12-20 21:24:03) originally reported as probable reserves, but assued as inferred resources due to failure of project
Note on DN249: ====== ID#AAABDDKrPis Gavin Mudd (2023-12-20 21:24:03) data from European Nickel Plc
Note on AY250: ====== ID#AAABDDKrRoc Gavin Mudd (2023-12-20 21:24:04) originally reported as probable reserves, but assued as inferred resources due to failure of project
Note on BG250: ====== ID#AAABDDKrQGM Gavin Mudd (2023-12-20 21:24:03) originally reported as probable reserves, but assued as inferred resources due to failure of project
Note on DN250: ====== ID#AAABDDKrRes Gavin Mudd (2023-12-20 21:24:04) data from European Nickel Plc
Note on AY251: ====== ID#AAABDDKrPe0 Gavin Mudd (2023-12-20 21:24:03) historic resources (non-compliant with NI43-101) - hence all data allocated as inferred resources only
Note on BG251: ====== ID#AAABDDKrRQc Gavin Mudd (2023-12-20 21:24:04) historic resources (non-compliant with NI43-101) - hence all data allocated as inferred resources only
Note on AY252: ====== ID#AAABDDKrQvo Gavin Mudd (2023-12-20 21:24:04) historic resources (non-compliant with NI43-101) - hence all data allocated as inferred resources only; adjusted for 13 years mining @ ~0.7 Mt ore/yr since 2005
Note on BG252: ====== ID#AAABDDKrQpo Gavin Mudd (2023-12-20 21:24:04) historic resources (non-compliant with NI43-101) - hence all data allocated as inferred resources only
Note on AY253: ====== ID#AAABCyJQh_s Gavin Mudd (2023-12-20 21:24:02) historical resourcs, assumed as inferred resources
Note on BG253: ====== ID#AAABDDKrPIg Gavin Mudd (2023-12-20 21:24:03) historical resourcs, assumed as inferred resources
Note on BH253: ====== ID#AAABCyJQh6A Gavin Mudd (2023-12-20 21:24:02) historical resourcs, assumed as inferred resources
Note on F254: ====== ID#AAABDDKrPYA Gavin Mudd (2023-12-20 21:24:03) previously held by Central West Gold NL
Note on AY254: ====== ID#AAABDDKrP1c Gavin Mudd (2023-12-20 21:24:03) historical resource only, assumed as inferred resources
Note on BG254: ====== ID#AAABDDKrRMQ Gavin Mudd (2023-12-20 21:24:04) historical resource only, assumed as inferred resourcesvalue from 2007 Annual Report
Note on BH254: ====== ID#AAABDDKrQ2c Gavin Mudd (2023-12-20 21:24:04) historical resource only, assumed as inferred resources
Note on DN254: ====== ID#AAABDDKrRbg Gavin Mudd (2023-12-20 21:24:04) data from Central West Gold NL
Note on AY255: ====== ID#AAABDDKrRpE Gavin Mudd (2023-12-20 21:24:04) historic resources (non-compliant with NI43-101) - hence all data allocated as inferred resources only
Note on BG255: ====== ID#AAABDDKrPGo Gavin Mudd (2023-12-20 21:24:03) historic resources (non-compliant with NI43-101) - hence all data allocated as inferred resources only
Note on BH255: ====== ID#AAABDDKrQRM Gavin Mudd (2023-12-20 21:24:03) historic resources (non-compliant with NI43-101) - hence all data allocated as inferred resources only
Note on AY256: ====== ID#AAABDDKrQW4 Gavin Mudd (2023-12-20 21:24:03) historic resources (non-compliant with NI43-101) - hence all data allocated as inferred resources only
Note on BG256: ====== ID#AAABDDKrQng Gavin Mudd (2023-12-20 21:24:04) historic resources (non-compliant with NI43-101) - hence all data allocated as inferred resources only
Note on BH256: ====== ID#AAABDDKrPZ4 Gavin Mudd (2023-12-20 21:24:03) historic resources (non-compliant with NI43-101) - hence all data allocated as inferred resources only
Note on BN256: ====== ID#AAABDDKrPy4 Gavin Mudd (2023-12-20 21:24:03) historic resources (non-compliant with NI43-101) - hence all data allocated as inferred resources only
Note on BO256: ====== ID#AAABDDKrRAM Gavin Mudd (2023-12-20 21:24:04) historic resources (non-compliant with NI43-101) - hence all data allocated as inferred resources only
Note on AY257: ====== ID#AAABDDKrPUY Gavin Mudd (2023-12-20 21:24:03) code basis unclear, assumed as inferred, non-code compliant
Note on BG257: ====== ID#AAABDDKrP_k Gavin Mudd (2023-12-20 21:24:03) code basis unclear, assumed as inferred, non-code compliant
Note on BH257: ====== ID#AAABDDKrPTQ Gavin Mudd (2023-12-20 21:24:03) code basis unclear, assumed as inferred, non-code compliant
Note on AY258: ====== ID#AAABDDKrQAs Gavin Mudd (2023-12-20 21:24:03) historic resources (non-compliant with NI43-101) - hence all data allocated as inferred resources only
Note on BG258: ====== ID#AAABDDKrQIM Gavin Mudd (2023-12-20 21:24:03) historic resources (non-compliant with NI43-101) - hence all data allocated as inferred resources only
Note on BH258: ====== ID#AAABDDKrPag Gavin Mudd (2023-12-20 21:24:03) historic resources (non-compliant with NI43-101) - hence all data allocated as inferred resources only
Note on AY259: ====== ID#AAABDDKrRdk Gavin Mudd (2023-12-20 21:24:04) historic resources (non-compliant with NI43-101) - hence all data allocated as inferred resources only
Note on BG259: ====== ID#AAABDDKrQU8 Gavin Mudd (2023-12-20 21:24:03) historic resources (non-compliant with NI43-101) - hence all data allocated as inferred resources only
Note on AY260: ====== ID#AAABDDKrRwU Gavin Mudd (2023-12-20 21:24:04) historic resources (non-compliant with NI43-101) - hence all data allocated as inferred resources only; adjusted for 13 years mining @ ~0.3 Mt ore/yr since 2005
Note on BG260: ====== ID#AAABDDKrRMo Gavin Mudd (2023-12-20 21:24:04) historic resources (non-compliant with NI43-101) - hence all data allocated as inferred resources only
Note on AY261: ====== ID#AAABDDKrRMI Gavin Mudd (2023-12-20 21:24:04) historic resources (non-compliant with NI43-101) - hence all data allocated as inferred resources only; adjusted for 13 years mining @ ~0.7 Mt ore/yr since 2005
Note on BG261: ====== ID#AAABDDKrPUk Gavin Mudd (2023-12-20 21:24:03) historic resources (non-compliant with NI43-101) - hence all data allocated as inferred resources only
Note on BH261: ====== ID#AAABDDKrP_Y Gavin Mudd (2023-12-20 21:24:03) historic resources (non-compliant with NI43-101) - hence all data allocated as inferred resources only
Note on AY262: ====== ID#AAABDDKrPVY Gavin Mudd (2023-12-20 21:24:03) historic resources (non-compliant with NI43-101) - hence all data allocated as inferred resources only; adjusted for 13 years mining @ ~0.7 Mt ore/yr since 2005
Note on BG262: ====== ID#AAABDDKrQqM Gavin Mudd (2023-12-20 21:24:04) historic resources (non-compliant with NI43-101) - hence all data allocated as inferred resources only
Note on AY263: ====== ID#AAABDDKrPRE Gavin Mudd (2023-12-20 21:24:03) historic resources (non-compliant with NI43-101) - hence all data allocated as inferred resources only; adjusted for 13 years mining @ ~0.7 Mt ore/yr since 2005
Note on BG263: ====== ID#AAABDDKrO8w Gavin Mudd (2023-12-20 21:24:03) historic resources (non-compliant with NI43-101) - hence all data allocated as inferred resources only
Note on BH263: ====== ID#AAABDDKrRm4 Gavin Mudd (2023-12-20 21:24:04) historic resources (non-compliant with NI43-101) - hence all data allocated as inferred resources only
Note on F264: ====== ID#AAABDDKrO7A Gavin Mudd (2023-12-20 21:24:02) current (late 2019) ownership remains unclear
Note on AY264: ====== ID#AAABDDKrO_Q Gavin Mudd (2023-12-20 21:24:03) historical data, not code-compliant
Note on BG264: ====== ID#AAABDDKrRSo Gavin Mudd (2023-12-20 21:24:04) historical data, not code-compliant
Note on AY265: ====== ID#AAABDDKrPfQ Gavin Mudd (2023-12-20 21:24:03) historic resources (non-compliant with NI43-101) - hence all data allocated as inferred resources only; adjusted for 13 years mining @ ~0.3 Mt ore/yr since 2005
Note on BG265: ====== ID#AAABDDKrRYU Gavin Mudd (2023-12-20 21:24:04) historic resources (non-compliant with NI43-101) - hence all data allocated as inferred resources only
Note on F266: ====== ID#AAABDDKrPjM Gavin Mudd (2023-12-20 21:24:03) previously held by Diamond Fields International Inc, sold to unnamed buyer in Dec. 2017
Note on AY266: ====== ID#AAABDDKrQo8 Gavin Mudd (2023-12-20 21:24:04) historic resources (non-compliant with NI43-101) - hence all data allocated as inferred resources only
Note on BG266: ====== ID#AAABDDKrPxo Gavin Mudd (2023-12-20 21:24:03) historic resources (non-compliant with NI43-101) - hence all data allocated as inferred resources only
Note on AY267: ====== ID#AAABDDKrQYs Gavin Mudd (2023-12-20 21:24:03) historic resources (non-compliant with NI43-101) - hence all data allocated as inferred resources only
Note on BG267: ====== ID#AAABDDKrPrY Gavin Mudd (2023-12-20 21:24:03) historic resources (non-compliant with NI43-101) - hence all data allocated as inferred resources only
Note on AY268: ====== ID#AAABDDKrQkQ Gavin Mudd (2023-12-20 21:24:04) historic resources (non-compliant with NI43-101) - hence all data allocated as inferred resources only
Note on BG268: ====== ID#AAABDDKrQuw Gavin Mudd (2023-12-20 21:24:04) historic resources (non-compliant with NI43-101) - hence all data allocated as inferred resources only
Note on AY269: ====== ID#AAABDDKrRVM Gavin Mudd (2023-12-20 21:24:04) code basis unclear, assumed as inferred, non-code compliant
Note on BG269: ====== ID#AAABDDKrPU4 Gavin Mudd (2023-12-20 21:24:03) code basis unclear, assumed as inferred, non-code compliant
Note on BH269: ====== ID#AAABDDKrPDc Gavin Mudd (2023-12-20 21:24:03) average Co value from Cabri et al (2017)
Note on AY270: ====== ID#AAABDDKrQPg Gavin Mudd (2023-12-20 21:24:03) older data, but only data available
Note on BG270: ====== ID#AAABDDKrQrM Gavin Mudd (2023-12-20 21:24:04) older data, but only data available
Note on AY271: ====== ID#AAABCyJQhyk Gavin Mudd (2023-12-20 21:24:02) code basis unclear, assumed as inferred, non-code compliant
Note on BG271: ====== ID#AAABCyJQhvI Gavin Mudd (2023-12-20 21:24:01) code basis unclear, assumed as inferred, non-code compliant
Note on AY273: ====== ID#AAABDDKrRzE Gavin Mudd (2023-12-20 21:24:04) ASSUMED; based on reported 210 kt Ni in Mosusu (2014)
Note on BG273: ====== ID#AAABDDKrQMw Gavin Mudd (2023-12-20 21:24:03) ASSUMED; based on reported 210 kt Ni in Mosusu (2014)
Note on AY275: ====== ID#AAABDDKrPg4 Gavin Mudd (2023-12-20 21:24:03) only total resources reported, assumed as inferred
Note on BG275: ====== ID#AAABDDKrQDs Gavin Mudd (2023-12-20 21:24:03) only total resources reported, assumed as inferred
Note on BH275: ====== ID#AAABDDKrRt4 Gavin Mudd (2023-12-20 21:24:04) only total resources reported, assumed as inferred
Note on AY276: ====== ID#AAABDDKrPns Gavin Mudd (2023-12-20 21:24:03) only total resources reported, assumed as inferred
Note on BG276: ====== ID#AAABDDKrPc8 Gavin Mudd (2023-12-20 21:24:03) only total resources reported, assumed as inferred
Note on BH276: ====== ID#AAABDDKrRCw Gavin Mudd (2023-12-20 21:24:04) only total resources reported, assumed as inferred
Note on AY277: ====== ID#AAABDDKrPx0 Gavin Mudd (2023-12-20 21:24:03) historic resources (non-compliant with NI43-101) - hence all data allocated as inferred resources only
Note on BG277: ====== ID#AAABDDKrRSw Gavin Mudd (2023-12-20 21:24:04) historic resources (non-compliant with NI43-101) - hence all data allocated as inferred resources only
Note on BH277: ====== ID#AAABDDKrQGg Gavin Mudd (2023-12-20 21:24:03) historic resources (non-compliant with NI43-101) - hence all data allocated as inferred resources only
Note on BN277: ====== ID#AAABDDKrPgQ Gavin Mudd (2023-12-20 21:24:03) historic resources (non-compliant with NI43-101) - hence all data allocated as inferred resources only
Note on BO277: ====== ID#AAABDDKrQSo Gavin Mudd (2023-12-20 21:24:03) historic resources (non-compliant with NI43-101) - hence all data allocated as inferred resources only
Note on AY278: ====== ID#AAABDDKrRYQ Gavin Mudd (2023-12-20 21:24:04) historic resources (non-compliant with NI43-101) - hence all data allocated as inferred resources only
Note on BG278: ====== ID#AAABDDKrO_I Gavin Mudd (2023-12-20 21:24:03) historic resources (non-compliant with NI43-101) - hence all data allocated as inferred resources only
Note on BH278: ====== ID#AAABDDKrRNA Gavin Mudd (2023-12-20 21:24:04) historic resources (non-compliant with NI43-101) - hence all data allocated as inferred resources only
Note on BN278: ====== ID#AAABDDKrPyg Gavin Mudd (2023-12-20 21:24:03) historic resources (non-compliant with NI43-101) - hence all data allocated as inferred resources only
Note on BO278: ====== ID#AAABCyJQiBA Gavin Mudd (2023-12-20 21:24:02) historic resources (non-compliant with NI43-101) - hence all data allocated as inferred resources only
Note on AY279: ====== ID#AAABDDKrQEU Gavin Mudd (2023-12-20 21:24:03) historic resources (non-compliant with NI43-101) - hence all data allocated as inferred resources only
Note on BG279: ====== ID#AAABDDKrP-I Gavin Mudd (2023-12-20 21:24:03) historic resources (non-compliant with NI43-101) - hence all data allocated as inferred resources only
Note on BN279: ====== ID#AAABDDKrPsw Gavin Mudd (2023-12-20 21:24:03) historic resources (non-compliant with NI43-101) - hence all data allocated as inferred resources only
Note on BO279: ====== ID#AAABDDKrPKs Gavin Mudd (2023-12-20 21:24:03) historic resources (non-compliant with NI43-101) - hence all data allocated as inferred resources only
Note on F280: ====== ID#AAABDDKrPak Gavin Mudd (2023-12-20 21:24:03) previously held by Solomon Gold Plc (which became SolGold)
Note on AD280: ====== ID#AAABDDKrRw4 Gavin Mudd (2023-12-20 21:24:04) although stated as 'indicate and inferred' resources, no split provided - assumed all as inferred
Note on AY280: ====== ID#AAABDDKrQ80 Gavin Mudd (2023-12-20 21:24:04) although stated as 'indicate and inferred' resources, no split provided - assumed all as inferred
Note on BG280: ====== ID#AAABDDKrROU Gavin Mudd (2023-12-20 21:24:04) although stated as 'indicate and inferred' resources, no split provided - assumed all as inferred
Note on BH280: ====== ID#AAABCyJQhug Gavin Mudd (2023-12-20 21:24:01) although stated as 'indicate and inferred' resources, no split provided - assumed all as inferred
Note on DN280: ====== ID#AAABDDKrPLI Gavin Mudd (2023-12-20 21:24:03) data from Solomon Gold Plc (which became SolGold)
Note on AY281: ====== ID#AAABDDKrQ9I Gavin Mudd (2023-12-20 21:24:04) historical data, not code-compliant
Note on BG281: ====== ID#AAABDDKrQIU Gavin Mudd (2023-12-20 21:24:03) historical data, not code-compliant
Note on AY282: ====== ID#AAABCyJQh3M Gavin Mudd (2023-12-20 21:24:02) historical data, not code-compliant
Note on BG282: ====== ID#AAABDDKrQ5g Gavin Mudd (2023-12-20 21:24:04) historical data, not code-compliant
Note on AY283: ====== ID#AAABDDKrQ6Y Gavin Mudd (2023-12-20 21:24:04) code basis unclear, assumed as inferred, non-code compliant
Note on BG283: ====== ID#AAABDDKrQKc Gavin Mudd (2023-12-20 21:24:03) code basis unclear, assumed as inferred, non-code compliant
Note on AY284: ====== ID#AAABDDKrQ3k Gavin Mudd (2023-12-20 21:24:04) code basis unclear, assumed as inferred, non-code compliant
Note on BG284: ====== ID#AAABDDKrPvQ Gavin Mudd (2023-12-20 21:24:03) code basis unclear, assumed as inferred, non-code compliant
Note on AY285: ====== ID#AAABDDKrRrQ Gavin Mudd (2023-12-20 21:24:04) code basis unclear, assumed as inferred, non-code compliant
Note on BG285: ====== ID#AAABCyJQh-4 Gavin Mudd (2023-12-20 21:24:02) code basis unclear, assumed as inferred, non-code compliant
Note on A292: ====== ID#AAABDDKrP6Q Gavin Mudd (2023-12-20 21:24:03) includes Corella, Hannibals, Harrier, Harakka, Wedgetail
Note on AD292: ====== ID#AAABDDKrQuc Gavin Mudd (2023-12-20 21:24:04) includes measured and indicated
Note on AL292: ====== ID#AAABDDKrQeE Gavin Mudd (2023-12-20 21:24:03) includes measured and indicated
Note on AE294: ====== ID#AAABDDKrQJk Author (2023-12-20 21:24:03) assumed based on historic milling data
Note on AM294: ====== ID#AAABCyJQhyw Author (2023-12-20 21:24:02) assumed based on historic milling data
Note on AZ294: ====== ID#AAABDDKrRa4 Author (2023-12-20 21:24:04) assumed based on historic milling data
Note on BH294: ====== ID#AAABDDKrPps Author (2023-12-20 21:24:03) assumed based on historic milling data
Note on A297: ====== ID#AAABDDKrRF8 Gavin Mudd (2023-12-20 21:24:04) includes Cassini, Burnett, Miitel, Wannaway, Carnilya, Otter Juan, McMahon/Ken, Durkin North, Gellatly, Voyce, Cameron, Stockwell
Note on J297: ====== ID#AAABDDKrQKw Author (2023-12-20 21:24:03) assumed based on historic milling data
Note on R297: ====== ID#AAABDDKrQ5o Author (2023-12-20 21:24:04) assumed based on historic milling data
Note on AE297: ====== ID#AAABDDKrP7c Author (2023-12-20 21:24:03) assumed based on historic milling data
Note on AM297: ====== ID#AAABDDKrQ0E Author (2023-12-20 21:24:04) assumed based on historic milling data
Note on AY297: ====== ID#AAABDDKrPkw Gavin Mudd (2023-12-20 21:24:03) includes Grimsby from WA MINEDEX
Note on AZ297: ====== ID#AAABCyJQh-I Author (2023-12-20 21:24:02) assumed based on historic milling data
Note on BG297: ====== ID#AAABCyJQiAo Gavin Mudd (2023-12-20 21:24:02) includes Grimsby from WA MINEDEX
Note on BH297: ====== ID#AAABDDKrRvs Author (2023-12-20 21:24:04) assumed based on historic milling data
Note on BU297: ====== ID#AAABDDKrPQs Author (2023-12-20 21:24:03) assumed based on historic milling data
Note on CC297: ====== ID#AAABDDKrQLY Author (2023-12-20 21:24:03) assumed based on historic milling data
Note on CP297: ====== ID#AAABDDKrRmM Author (2023-12-20 21:24:04) assumed based on historic milling data
Note on CX297: ====== ID#AAABDDKrPdE Author (2023-12-20 21:24:03) assumed based on historic milling data
Note on J298: ====== ID#AAABDDKrQsw Author (2023-12-20 21:24:04) assumed based on historic milling data
Note on R298: ====== ID#AAABDDKrPS0 Author (2023-12-20 21:24:03) assumed based on historic milling data
Note on AE298: ====== ID#AAABDDKrQO0 Author (2023-12-20 21:24:03) assumed based on historic milling data
Note on AM298: ====== ID#AAABDDKrQss Author (2023-12-20 21:24:04) assumed based on historic milling data
Note on AZ298: ====== ID#AAABDDKrROk Author (2023-12-20 21:24:04) assumed based on historic milling data
Note on BH298: ====== ID#AAABDDKrQ8g Author (2023-12-20 21:24:04) assumed based on historic milling data
Note on CP298: ====== ID#AAABDDKrQxg Author (2023-12-20 21:24:04) assumed based on historic milling data
Note on CX298: ====== ID#AAABDDKrRwE Author (2023-12-20 21:24:04) assumed based on historic milling data
Note on F299: ====== ID#AAABDDKrRWg Gavin Mudd (2023-12-20 21:24:04) previously known as Royal Nickel Corp.
Note on J299: ====== ID#AAABDDKrQE4 Author (2023-12-20 21:24:03) assumed based on historic milling data
Note on R299: ====== ID#AAABDDKrPcs Author (2023-12-20 21:24:03) assumed based on historic milling data
Note on AE299: ====== ID#AAABDDKrO6s Author (2023-12-20 21:24:02) assumed based on historic milling data
Note on AM299: ====== ID#AAABDDKrP5Y Author (2023-12-20 21:24:03) assumed based on historic milling data
Note on AZ299: ====== ID#AAABDDKrP20 Author (2023-12-20 21:24:03) assumed based on historic milling data
Note on BH299: ====== ID#AAABDDKrPkA Author (2023-12-20 21:24:03) assumed based on historic milling data
Note on AE302: ====== ID#AAABDDKrRLI Author (2023-12-20 21:24:04) assumed based on historic milling data
Note on AM302: ====== ID#AAABDDKrRmQ Author (2023-12-20 21:24:04) assumed based on historic milling data
Note on AZ302: ====== ID#AAABDDKrPjg Author (2023-12-20 21:24:03) assumed based on historic milling data
Note on BH302: ====== ID#AAABDDKrRT0 Author (2023-12-20 21:24:04) assumed based on historic milling data
Note on AM303: ====== ID#AAABDDKrP44 Gavin Mudd (2023-12-20 21:24:03) assumes older WA MINEDEX data for %Co in the Lounge Lizard resource
Note on BH303: ====== ID#AAABDDKrQ10 Gavin Mudd (2023-12-20 21:24:04) assumes older WA MINEDEX data for %Co in the Lounge Lizard resource
Note on CX303: ====== ID#AAABDDKrPHc Gavin Mudd (2023-12-20 21:24:03) assumes older WA MINEDEX data for %Co in the Lounge Lizard resource
Note on A304: ====== ID#AAABDDKrPsc Gavin Mudd (2023-12-20 21:24:03) includes Mount Windarra, South Windarra, Cerberus
Note on AE304: ====== ID#AAABDDKrQZc Gavin Mudd (2023-12-20 21:24:03) grade for indicated & inferred only
Note on AM304: ====== ID#AAABDDKrPu0 Gavin Mudd (2023-12-20 21:24:03) grade for indicated & inferred only
Note on AZ304: ====== ID#AAABDDKrP2Y Gavin Mudd (2023-12-20 21:24:03) grade for indicated & inferred only
Note on BH304: ====== ID#AAABCyJQh2E Gavin Mudd (2023-12-20 21:24:02) grade for indicated & inferred only
Note on AM305: ====== ID#AAABDDKrQgk Gavin Mudd (2023-12-20 21:24:03) data from WA MINEDEX
Note on AO305: ====== ID#AAABDDKrPGM Gavin Mudd (2023-12-20 21:24:03) data from WA MINEDEX
Note on BH305: ====== ID#AAABDDKrRfg Gavin Mudd (2023-12-20 21:24:04) data from WA MINEDEX
Note on BJ305: ====== ID#AAABDDKrPxw Gavin Mudd (2023-12-20 21:24:03) data from WA MINEDEX
Note on AE306: ====== ID#AAABDDKrRp4 Gavin Mudd (2023-12-20 21:24:04) grade for indicated & inferred only
Note on AM306: ====== ID#AAABDDKrRWY Gavin Mudd (2023-12-20 21:24:04) grade for indicated & inferred only
Note on AZ306: ====== ID#AAABDDKrQVo Gavin Mudd (2023-12-20 21:24:03) grade for indicated & inferred only
Note on BH306: ====== ID#AAABDDKrPcE Gavin Mudd (2023-12-20 21:24:03) grade for indicated & inferred only
Note on AE307: ====== ID#AAABDDKrPjI Gavin Mudd (2023-12-20 21:24:03) grade for indicated & inferred only
Note on AM307: ====== ID#AAABCyJQh1U Gavin Mudd (2023-12-20 21:24:02) grade for indicated & inferred only
Note on AZ307: ====== ID#AAABCyJQh4Y Gavin Mudd (2023-12-20 21:24:02) grade for indicated & inferred only
Note on BH307: ====== ID#AAABDDKrPmE Gavin Mudd (2023-12-20 21:24:03) grade for indicated & inferred only
Note on BI311: ====== ID#AAABDDKrRxk Gavin Mudd (2023-12-20 21:24:04) greade reported as 0.5 g/t PGEs, assumes 30% Pt split
Note on BJ311: ====== ID#AAABCxlEysU Gavin Mudd (2023-12-20 21:24:01) greade reported as 0.5 g/t PGEs, assumes 60% Pd split
Note on BK311: ====== ID#AAABDDKrPBI Gavin Mudd (2023-12-20 21:24:03) greade reported as 0.5 g/t PGEs, assumes 10% Rh split
Note on AE317: ====== ID#AAABDDKrP90 Author (2023-12-20 21:24:03) assumed based on historic milling data
Note on AM317: ====== ID#AAABDDKrO80 Gavin Mudd (2023-12-20 21:24:03) data from WA MINEDEX
Note on AZ317: ====== ID#AAABDDKrQCk Author (2023-12-20 21:24:03) assumed based on historic milling data
Note on BH317: ====== ID#AAABDDKrPT8 Gavin Mudd (2023-12-20 21:24:03) data from WA MINEDEX
Note on AE322: ====== ID#AAABDDKrQLk Author (2023-12-20 21:24:03) assumed based on historic milling data
Note on AM322: ====== ID#AAABDDKrRHk Author (2023-12-20 21:24:04) assumed based on historic milling data
Note on AZ322: ====== ID#AAABDDKrRi0 Author (2023-12-20 21:24:04) assumed based on historic milling data
Note on BH322: ====== ID#AAABDDKrQOU Author (2023-12-20 21:24:03) assumed based on historic milling data
Note on AE326: ====== ID#AAABDDKrQoA Author (2023-12-20 21:24:04) assumed based on historic milling data
Note on AM326: ====== ID#AAABDDKrO60 Author (2023-12-20 21:24:02) assumed based on historic milling data
Note on AZ326: ====== ID#AAABCyJQh_8 Author (2023-12-20 21:24:02) assumed based on historic milling data
Note on BH326: ====== ID#AAABDDKrQzs Author (2023-12-20 21:24:04) assumed based on historic milling data
Note on F332: ====== ID#AAABDDKrPxk Gavin Mudd (2023-12-20 21:24:03) previously held by Canadian Arrow Mines (which went bankrupt and was transformed into Tartisan Nickel); Tartisan Nickel sold the project to VaniCom Resources Ltd in early 2019 - which is now Class 1 Nickel Ltd
Note on DN332: ====== ID#AAABCyJQh7Y Gavin Mudd (2023-12-20 21:24:02) data from First Nickel
Note on F334: ====== ID#AAABDDKrRFU Gavin Mudd (2023-12-20 21:24:04) formerly known as Royal Nickel Corp
Note on F335: ====== ID#AAABDDKrRUA Gavin Mudd (2023-12-20 21:24:04) First Nickel went bankrupt in mid-2015, then sold to Transition Metals Corp.; sold to VaniCom Ltd in August 2018 - which is now Class 1 Nickel Ltd
Note on DN335: ====== ID#AAABDDKrPz4 Gavin Mudd (2023-12-20 21:24:03) data from First Nickel
Note on F339: ====== ID#AAABCyJQhz4 Gavin Mudd (2023-12-20 21:24:02) previously known as Liberty Mines
Note on F340: ====== ID#AAABDDKrQd8 Gavin Mudd (2023-12-20 21:24:03) previously known as Liberty Mines
Note on F341: ====== ID#AAABDDKrQFc Gavin Mudd (2023-12-20 21:24:03) previously known as Liberty Mines
Note on AY342: ====== ID#AAABDDKrQ6I Gavin Mudd (2023-12-20 21:24:04) historic resources (non-compliant with NI43-101) - hence all data allocated as inferred resources only
Note on BG342: ====== ID#AAABDDKrQaY Gavin Mudd (2023-12-20 21:24:03) historic resources (non-compliant with NI43-101) - hence all data allocated as inferred resources only
Note on BH342: ====== ID#AAABDDKrQpk Gavin Mudd (2023-12-20 21:24:04) data from Sandstad et al (2012)
Note on AY343: ====== ID#AAABCyJQh80 Gavin Mudd (2023-12-20 21:24:02) historic resources (non-compliant with NI43-101) - hence all data allocated as inferred resources only
Note on AZ343: ====== ID#AAABCyJQh4M Gavin Mudd (2023-12-20 21:24:02) historic resources (non-compliant with NI43-101) - hence all data allocated as inferred resources only
Note on BG343: ====== ID#AAABCyJQhvk Gavin Mudd (2023-12-20 21:24:01) historic resources (non-compliant with NI43-101) - hence all data allocated as inferred resources only
Note on BH343: ====== ID#AAABDDKrQDc Gavin Mudd (2023-12-20 21:24:03) historic resources (non-compliant with NI43-101) - hence all data allocated as inferred resources only
Note on F344: ====== ID#AAABDDKrQlA Gavin Mudd (2023-12-20 21:24:04) previously held by African Nickel Plc
Note on F345: ====== ID#AAABDDKrRPM Gavin Mudd (2023-12-20 21:24:04) previously held by Mwana Africa Plc, which was taken over by Asa Resource Group; Asa Resource Group bankrupt, Bindura complex sold to Sotic International Ltd in Oct. 2019
Note on DN345: ====== ID#AAABDDKrPmA Gavin Mudd (2023-12-20 21:24:03) data from Mwana Africa
Note on AY346: ====== ID#AAABDDKrQrI Gavin Mudd (2023-12-20 21:24:04) historical resource, not NI43-101 compliant
Note on BG346: ====== ID#AAABCyJQh4g Gavin Mudd (2023-12-20 21:24:02) historical resource, not NI43-101 compliant
Note on F347: ====== ID#AAABDDKrRdU Gavin Mudd (2023-12-20 21:24:04) previously held by Royal Nickel Corp (which is now RNC Minerals)
Note on I347: ====== ID#AAABDDKrP7Q Gavin Mudd (2023-12-20 21:24:03) historic resources (non-compliant with NI43-101) - hence all data allocated as inferred resources only
Note on AD347: ====== ID#AAABDDKrQXQ Gavin Mudd (2023-12-20 21:24:03) historic resources (non-compliant with NI43-101) - hence all data allocated as inferred resources only
Note on AY347: ====== ID#AAABDDKrRYA Gavin Mudd (2023-12-20 21:24:04) historic resources (non-compliant with NI43-101) - hence all data allocated as inferred resources only
Note on BG347: ====== ID#AAABDDKrQv0 Gavin Mudd (2023-12-20 21:24:04) historic resources (non-compliant with NI43-101) - hence all data allocated as inferred resources only
Note on DN347: ====== ID#AAABDDKrPSo Gavin Mudd (2023-12-20 21:24:03) data from Royal Nickel Corp
Note on AY348: ====== ID#AAABDDKrRRg Gavin Mudd (2023-12-20 21:24:04) historic resources (non-compliant with NI43-101) - hence all data allocated as inferred resources only
Note on AZ348: ====== ID#AAABCyJQhvM Gavin Mudd (2023-12-20 21:24:01) historic resources (non-compliant with NI43-101) - hence all data allocated as inferred resources only
Note on BF348: ====== ID#AAABDDKrP8Q Gavin Mudd (2023-12-20 21:24:03) historic resources (non-compliant with NI43-101) - hence all data allocated as inferred resources only
Note on BG348: ====== ID#AAABDDKrQnw Gavin Mudd (2023-12-20 21:24:04) historic resources (non-compliant with NI43-101) - hence all data allocated as inferred resources only
Note on AY349: ====== ID#AAABDDKrP3I Gavin Mudd (2023-12-20 21:24:03) historic resources (non-compliant with NI43-101) - hence all data allocated as inferred resources only
Note on BG349: ====== ID#AAABDDKrRig Gavin Mudd (2023-12-20 21:24:04) historic resources (non-compliant with NI43-101) - hence all data allocated as inferred resources only
Note on AY350: ====== ID#AAABDDKrQH8 Gavin Mudd (2023-12-20 21:24:03) historic resources (non-compliant with NI43-101) - hence all data allocated as inferred resources only
Note on BG350: ====== ID#AAABDDKrQJA Gavin Mudd (2023-12-20 21:24:03) historic resources (non-compliant with NI43-101) - hence all data allocated as inferred resources only
Note on AY351: ====== ID#AAABDDKrRKs Gavin Mudd (2023-12-20 21:24:04) historic resources (non-compliant with NI43-101) - hence all data allocated as inferred resources only
Note on AZ351: ====== ID#AAABCxlEys8 Gavin Mudd (2023-12-20 21:24:01) historic resources (non-compliant with NI43-101) - hence all data allocated as inferred resources only
Note on BG351: ====== ID#AAABDDKrQus Gavin Mudd (2023-12-20 21:24:04) historic resources (non-compliant with NI43-101) - hence all data allocated as inferred resources only
Note on AY352: ====== ID#AAABDDKrQsE Gavin Mudd (2023-12-20 21:24:04) historic resources (non-compliant with NI43-101) - hence all data allocated as inferred resources only
Note on BG352: ====== ID#AAABCyJQiAI Gavin Mudd (2023-12-20 21:24:02) historic resources (non-compliant with NI43-101) - hence all data allocated as inferred resources only
Note on AY353: ====== ID#AAABDDKrQoc Gavin Mudd (2023-12-20 21:24:04) historic resources (non-compliant with NI43-101) - hence all data allocated as inferred resources only
Note on BG353: ====== ID#AAABCyJQh8Q Gavin Mudd (2023-12-20 21:24:02) historic resources (non-compliant with NI43-101) - hence all data allocated as inferred resources only
Note on AY354: ====== ID#AAABDDKrQzc Gavin Mudd (2023-12-20 21:24:04) historic resources (non-compliant with NI43-101) - hence all data allocated as inferred resources only
Note on BG354: ====== ID#AAABDDKrO78 Gavin Mudd (2023-12-20 21:24:03) historic resources (non-compliant with NI43-101) - hence all data allocated as inferred resources only
Note on AY355: ====== ID#AAABDDKrQlo Gavin Mudd (2023-12-20 21:24:04) historic resources (non-compliant with NI43-101) - hence all data allocated as inferred resources only
Note on BG355: ====== ID#AAABDDKrQqc Gavin Mudd (2023-12-20 21:24:04) historic resources (non-compliant with NI43-101) - hence all data allocated as inferred resources only
Note on AY356: ====== ID#AAABDDKrPjQ Gavin Mudd (2023-12-20 21:24:03) historic resources (non-compliant with NI43-101) - hence all data allocated as inferred resources only
Note on BG356: ====== ID#AAABDDKrP-U Gavin Mudd (2023-12-20 21:24:03) historic resources (non-compliant with NI43-101) - hence all data allocated as inferred resources only
Note on C357: ====== ID#AAABDDKrRBM Gavin Mudd (2023-12-20 21:24:04) value from Ontario Mineral Deposit Inventory database
Note on D357: ====== ID#AAABDDKrPUs Gavin Mudd (2023-12-20 21:24:03) value from Ontario Mineral Deposit Inventory database
Note on C358: ====== ID#AAABDDKrQD4 Gavin Mudd (2023-12-20 21:24:03) value from Ontario Mineral Deposit Inventory database
Note on D358: ====== ID#AAABDDKrPWQ Gavin Mudd (2023-12-20 21:24:03) value from Ontario Mineral Deposit Inventory database
Note on I358: ====== ID#AAABDDKrO9Q Gavin Mudd (2023-12-20 21:24:03) proved ore reserves assumed same as measured resources (due to lack of total mineral resources data)
Note on J358: ====== ID#AAABCyJQh7o Gavin Mudd (2023-12-20 21:24:02) proved ore reserves assumed same as measured resources (due to lack of total mineral resources data)
Note on K358: ====== ID#AAABDDKrRdo Gavin Mudd (2023-12-20 21:24:04) proved ore reserves assumed same as measured resources (due to lack of total mineral resources data)
Note on Q358: ====== ID#AAABDDKrRtk Gavin Mudd (2023-12-20 21:24:04) proved ore reserves assumed same as measured resources (due to lack of total mineral resources data)
Note on R358: ====== ID#AAABDDKrRm0 Gavin Mudd (2023-12-20 21:24:04) proved ore reserves assumed same as measured resources (due to lack of total mineral resources data)
Note on S358: ====== ID#AAABDDKrQTI Gavin Mudd (2023-12-20 21:24:03) proved ore reserves assumed same as measured resources (due to lack of total mineral resources data)
Note on T358: ====== ID#AAABCyJQh9k Gavin Mudd (2023-12-20 21:24:02) proved ore reserves assumed same as measured resources (due to lack of total mineral resources data)
Note on AD358: ====== ID#AAABDDKrPJc Gavin Mudd (2023-12-20 21:24:03) probable ore reserves assumed same as indicated resources (due to lack of total mineral resources data)
Note on AE358: ====== ID#AAABDDKrPSg Gavin Mudd (2023-12-20 21:24:03) probable ore reserves assumed same as indicated resources (due to lack of total mineral resources data)
Note on AF358: ====== ID#AAABDDKrQ40 Gavin Mudd (2023-12-20 21:24:04) probable ore reserves assumed same as indicated resources (due to lack of total mineral resources data)
Note on AL358: ====== ID#AAABDDKrRJI Gavin Mudd (2023-12-20 21:24:04) probable ore reserves assumed same as indicated resources (due to lack of total mineral resources data)
Note on AM358: ====== ID#AAABDDKrP7g Gavin Mudd (2023-12-20 21:24:03) probable ore reserves assumed same as indicated resources (due to lack of total mineral resources data)
Note on AN358: ====== ID#AAABDDKrPao Gavin Mudd (2023-12-20 21:24:03) probable ore reserves assumed same as indicated resources (due to lack of total mineral resources data)
Note on AO358: ====== ID#AAABDDKrRV8 Gavin Mudd (2023-12-20 21:24:04) probable ore reserves assumed same as indicated resources (due to lack of total mineral resources data)
Note on C359: ====== ID#AAABDDKrQ_c Gavin Mudd (2023-12-20 21:24:04) value from Ontario Mineral Deposit Inventory database
Note on D359: ====== ID#AAABCyJQh6I Gavin Mudd (2023-12-20 21:24:02) value from Ontario Mineral Deposit Inventory database
Note on F359: ====== ID#AAABDDKrRFI Gavin Mudd (2023-12-20 21:24:04) First Nickel went bankrupt in mid-2015, current status appears to be Transition Metals Corp.
Note on AD359: ====== ID#AAABDDKrPO8 Gavin Mudd (2023-12-20 21:24:03) minnig from mid-2012 to 2015 deducted from reserves
Note on AE359: ====== ID#AAABDDKrQFI Gavin Mudd (2023-12-20 21:24:03) minnig from mid-2012 to 2015 deducted from reserves
Note on AL359: ====== ID#AAABDDKrRRA Gavin Mudd (2023-12-20 21:24:04) minnig from mid-2012 to 2015 deducted from reserves
Note on AM359: ====== ID#AAABDDKrRJk Gavin Mudd (2023-12-20 21:24:04) minnig from mid-2012 to 2015 deducted from reserves
Note on BT359: ====== ID#AAABDDKrQ9A Gavin Mudd (2023-12-20 21:24:04) minnig from mid-2012 to 2015 deducted from reserves
Note on BU359: ====== ID#AAABDDKrPoc Gavin Mudd (2023-12-20 21:24:03) minnig from mid-2012 to 2015 deducted from reserves
Note on CB359: ====== ID#AAABDDKrQQM Gavin Mudd (2023-12-20 21:24:03) minnig from mid-2012 to 2015 deducted from reserves
Note on CC359: ====== ID#AAABDDKrRsw Gavin Mudd (2023-12-20 21:24:04) Cobalt grade assumed same for all mined ore as reserves
Note on C360: ====== ID#AAABDDKrPsI Gavin Mudd (2023-12-20 21:24:03) value from Ontario Mineral Deposit Inventory database
Note on D360: ====== ID#AAABDDKrQaM Gavin Mudd (2023-12-20 21:24:03) value from Ontario Mineral Deposit Inventory database
Note on AM360: ====== ID#AAABDDKrPt8 Gavin Mudd (2023-12-20 21:24:03) data from Tech Rep (2011-12)
Note on BH360: ====== ID#AAABDDKrQgs Gavin Mudd (2023-12-20 21:24:03) data from Tech Rep (2011-12)
Note on C361: ====== ID#AAABDDKrRMA Gavin Mudd (2023-12-20 21:24:04) value from Ontario Mineral Deposit Inventory database
Note on D361: ====== ID#AAABDDKrQ68 Gavin Mudd (2023-12-20 21:24:04) value from Ontario Mineral Deposit Inventory database
Note on F361: ====== ID#AAABDDKrPYk Gavin Mudd (2023-12-20 21:24:03) previously held by QuadraFNX, taken over by KGHM
Note on S361: ====== ID#AAABDDKrPm8 Gavin Mudd (2023-12-20 21:24:03) assumes 40% as Pt
Note on T361: ====== ID#AAABDDKrQVE Gavin Mudd (2023-12-20 21:24:03) assumes 60% as Pd
Note on AN361: ====== ID#AAABCyJQh4A Gavin Mudd (2023-12-20 21:24:02) assumes 40% as Pt
Note on AO361: ====== ID#AAABDDKrRP0 Gavin Mudd (2023-12-20 21:24:04) assumes 60% as Pd
Note on BI361: ====== ID#AAABDDKrRww Gavin Mudd (2023-12-20 21:24:04) assumes 40% as Pt
Note on BJ361: ====== ID#AAABDDKrRh0 Gavin Mudd (2023-12-20 21:24:04) assumes 60% as Pd
Note on DN361: ====== ID#AAABDDKrQHA Gavin Mudd (2023-12-20 21:24:03) data from QuadraFNX Mining
Note on C362: ====== ID#AAABDDKrRnc Gavin Mudd (2023-12-20 21:24:04) value from Ontario Mineral Deposit Inventory database
Note on D362: ====== ID#AAABDDKrQIw Gavin Mudd (2023-12-20 21:24:03) value from Ontario Mineral Deposit Inventory database
Note on C363: ====== ID#AAABDDKrQQQ Gavin Mudd (2023-12-20 21:24:03) value from Ontario Mineral Deposit Inventory database
Note on D363: ====== ID#AAABDDKrO_o Gavin Mudd (2023-12-20 21:24:03) value from Ontario Mineral Deposit Inventory database
Note on AD363: ====== ID#AAABDDKrReo Gavin Mudd (2023-12-20 21:24:04) only combined measured & indicated resources stated
Note on AE363: ====== ID#AAABDDKrPHE Gavin Mudd (2023-12-20 21:24:03) only combined measured & indicated resources stated
Note on AL363: ====== ID#AAABDDKrQDg Gavin Mudd (2023-12-20 21:24:03) only combined measured & indicated resources stated
Note on DN363: ====== ID#AAABDDKrRJ4 Gavin Mudd (2023-12-20 21:24:04) data from FNX Mining Company
Note on C364: ====== ID#AAABDDKrQcw Gavin Mudd (2023-12-20 21:24:03) value from Ontario Mineral Deposit Inventory database
Note on D364: ====== ID#AAABDDKrQxM Gavin Mudd (2023-12-20 21:24:04) value from Ontario Mineral Deposit Inventory database
Note on F364: ====== ID#AAABDDKrQKs Gavin Mudd (2023-12-20 21:24:03) previously held by QuadraFNX, taken over by KGHM
Note on C365: ====== ID#AAABDDKrPVQ Gavin Mudd (2023-12-20 21:24:03) value from Ontario Mineral Deposit Inventory database
Note on D365: ====== ID#AAABDDKrQhY Gavin Mudd (2023-12-20 21:24:04) value from Ontario Mineral Deposit Inventory database
Note on F365: ====== ID#AAABDDKrP8o Gavin Mudd (2023-12-20 21:24:03) previously held by QuadraFNX, taken over by KGHM
Note on DN365: ====== ID#AAABDDKrQKU Gavin Mudd (2023-12-20 21:24:03) data from QuadraFNX Mining
Note on C366: ====== ID#AAABDDKrR1A Gavin Mudd (2023-12-20 21:24:04) value from Tech Rep (2009-01)
Note on D366: ====== ID#AAABCyJQhyA Gavin Mudd (2023-12-20 21:24:02) value from Tech Rep (2009-01)
Note on F367: ====== ID#AAABDDKrQY8 Gavin Mudd (2023-12-20 21:24:03) now part of Sibanye-Stillwater
Note on AD367: ====== ID#AAABDDKrO-U Gavin Mudd (2023-12-20 21:24:03) data from Wallbridge Mining
Note on AE367: ====== ID#AAABDDKrQxk Gavin Mudd (2023-12-20 21:24:04) data from Wallbridge Mining
Note on AF367: ====== ID#AAABDDKrRA8 Gavin Mudd (2023-12-20 21:24:04) data from Wallbridge Mining
Note on AL367: ====== ID#AAABDDKrQAM Gavin Mudd (2023-12-20 21:24:03) data from Wallbridge Mining
Note on AM367: ====== ID#AAABDDKrQCI Gavin Mudd (2023-12-20 21:24:03) data from Wallbridge Mining
Note on AN367: ====== ID#AAABDDKrPWk Gavin Mudd (2023-12-20 21:24:03) data from Wallbridge Mining
Note on AO367: ====== ID#AAABDDKrQrc Gavin Mudd (2023-12-20 21:24:04) data from Wallbridge Mining
Note on AY367: ====== ID#AAABDDKrRLk Gavin Mudd (2023-12-20 21:24:04) data from Wallbridge Mining
Note on AZ367: ====== ID#AAABDDKrRFc Gavin Mudd (2023-12-20 21:24:04) data from Wallbridge Mining
Note on BA367: ====== ID#AAABDDKrPoI Gavin Mudd (2023-12-20 21:24:03) data from Wallbridge Mining
Note on BG367: ====== ID#AAABDDKrQJs Gavin Mudd (2023-12-20 21:24:03) data from Wallbridge Mining
Note on BH367: ====== ID#AAABDDKrPTg Gavin Mudd (2023-12-20 21:24:03) data from Wallbridge Mining
Note on BI367: ====== ID#AAABDDKrQi8 Gavin Mudd (2023-12-20 21:24:04) data from Wallbridge Mining
Note on BJ367: ====== ID#AAABDDKrPL8 Gavin Mudd (2023-12-20 21:24:03) data from Wallbridge Mining
Note on C369: ====== ID#AAABDDKrPCw Gavin Mudd (2023-12-20 21:24:03) value from Ontario Mineral Deposit Inventory database
Note on D369: ====== ID#AAABDDKrRL8 Gavin Mudd (2023-12-20 21:24:04) value from Ontario Mineral Deposit Inventory database
Note on AY369: ====== ID#AAABDDKrQwg Author (2023-12-20 21:24:04) estimated from historic reserve minus mine production; historical resource assumed as inferred
Note on AY370: ====== ID#AAABDDKrQ9k Gavin Mudd (2023-12-20 21:24:04) historic resources (non-compliant with NI43-101) - hence all data allocated as inferred resources only
Note on AZ370: ====== ID#AAABDDKrRX4 Gavin Mudd (2023-12-20 21:24:04) historic resources (non-compliant with NI43-101) - hence all data allocated as inferred resources only
Note on BG370: ====== ID#AAABDDKrROY Gavin Mudd (2023-12-20 21:24:04) historic resources (non-compliant with NI43-101) - hence all data allocated as inferred resources only
Note on F371: ====== ID#AAABDDKrQ9Q Gavin Mudd (2023-12-20 21:24:04) taken over by Sibanye-Stillwater in mid-2019
Note on R371: ====== ID#AAABCxlEytQ Gavin Mudd (2023-12-20 21:24:01) value from Tech Rep (2014-03)
Note on AM371: ====== ID#AAABDDKrRHI Gavin Mudd (2023-12-20 21:24:04) value from Tech Rep (2014-03)
Note on BH371: ====== ID#AAABDDKrRS0 Gavin Mudd (2023-12-20 21:24:04) value from Tech Rep (2014-03)
Note on CC371: ====== ID#AAABDDKrRtM Gavin Mudd (2023-12-20 21:24:04) value from Tech Rep (2014-03)
Note on CX371: ====== ID#AAABDDKrO-o Gavin Mudd (2023-12-20 21:24:03) value from Tech Rep (2014-03)
Note on A373: ====== ID#AAABDDKrO_A Author (2023-12-20 21:24:03) includes Kilvenjärvi, Ahmavaara, Suhanko North, Siika-Kämä, Konttijärvi
Note on F373: ====== ID#AAABDDKrRg0 Gavin Mudd (2023-12-20 21:24:04) previously held by Gold Fields Ltd
Note on I373: ====== ID#AAABDDKrRTI Gavin Mudd (2023-12-20 21:24:04) 2016 Gold Fields data
Note on J373: ====== ID#AAABDDKrRbw Gavin Mudd (2023-12-20 21:24:04) 2016 Gold Fields data
Note on K373: ====== ID#AAABDDKrRII Gavin Mudd (2023-12-20 21:24:04) 2016 Gold Fields data
Note on Q373: ====== ID#AAABDDKrQq8 Gavin Mudd (2023-12-20 21:24:04) 2016 Gold Fields data
Note on S373: ====== ID#AAABDDKrRPk Gavin Mudd (2023-12-20 21:24:04) 2016 Gold Fields data
Note on T373: ====== ID#AAABDDKrQYI Gavin Mudd (2023-12-20 21:24:03) 2016 Gold Fields data
Note on AD373: ====== ID#AAABDDKrQ5k Gavin Mudd (2023-12-20 21:24:04) 2016 Gold Fields data
Note on AE373: ====== ID#AAABDDKrPIU Gavin Mudd (2023-12-20 21:24:03) 2016 Gold Fields data
Note on AF373: ====== ID#AAABDDKrPtA Gavin Mudd (2023-12-20 21:24:03) 2016 Gold Fields data
Note on AL373: ====== ID#AAABDDKrRZw Gavin Mudd (2023-12-20 21:24:04) 2016 Gold Fields data
Note on AN373: ====== ID#AAABDDKrPUg Gavin Mudd (2023-12-20 21:24:03) 2016 Gold Fields data
Note on AO373: ====== ID#AAABDDKrRtY Gavin Mudd (2023-12-20 21:24:04) 2016 Gold Fields data
Note on AY373: ====== ID#AAABDDKrRds Gavin Mudd (2023-12-20 21:24:04) 2016 Gold Fields data
Note on AZ373: ====== ID#AAABDDKrQ4s Gavin Mudd (2023-12-20 21:24:04) 2016 Gold Fields data
Note on BA373: ====== ID#AAABDDKrQ1Q Gavin Mudd (2023-12-20 21:24:04) 2016 Gold Fields data
Note on BG373: ====== ID#AAABDDKrQaU Gavin Mudd (2023-12-20 21:24:03) 2016 Gold Fields data
Note on BI373: ====== ID#AAABDDKrPic Gavin Mudd (2023-12-20 21:24:03) 2016 Gold Fields data
Note on BJ373: ====== ID#AAABDDKrQj4 Gavin Mudd (2023-12-20 21:24:04) 2016 Gold Fields data
Note on DN373: ====== ID#AAABDDKrR1k Gavin Mudd (2023-12-20 21:24:04) 2016 Gold Fields data
Note on F374: ====== ID#AAABDDKrPR8 Gavin Mudd (2023-12-20 21:24:03) previously held by Nortec Minerals Corp, Finore Mining (note: Palladium One was formerly Nickel On Resources)
Note on AM374: ====== ID#AAABDDKrRuA Gavin Mudd (2023-12-20 21:24:04) from Tech Rep (2011-03)
Note on BH374: ====== ID#AAABDDKrRIc Gavin Mudd (2023-12-20 21:24:04) from Tech Rep (2011-03)
Note on F375: ====== ID#AAABCyJQhzY Gavin Mudd (2023-12-20 21:24:02) previously owned by First Quantum Minerals
Note on I375: ====== ID#AAABDDKrQYw Gavin Mudd (2023-12-20 21:24:03) assumes proved reserves plus measured resources
Note on J375: ====== ID#AAABDDKrQRE Gavin Mudd (2023-12-20 21:24:03) assumes proved reserves plus measured resources
Note on K375: ====== ID#AAABDDKrPQw Gavin Mudd (2023-12-20 21:24:03) assumes proved reserves plus measured resources
Note on Q375: ====== ID#AAABCyJQh_I Gavin Mudd (2023-12-20 21:24:02) assumes proved reserves plus measured resources
Note on R375: ====== ID#AAABDDKrPS4 Gavin Mudd (2023-12-20 21:24:03) assumes proved reserves plus measured resources
Note on S375: ====== ID#AAABDDKrQ_k Gavin Mudd (2023-12-20 21:24:04) assumes proved reserves plus measured resources
Note on T375: ====== ID#AAABCxlEysc Gavin Mudd (2023-12-20 21:24:01) assumes proved reserves plus measured resources
Note on AD375: ====== ID#AAABDDKrRaw Gavin Mudd (2023-12-20 21:24:04) assumes probable reserves plus indicated resources
Note on AE375: ====== ID#AAABDDKrRN4 Gavin Mudd (2023-12-20 21:24:04) assumes probable reserves plus indicated resources
Note on AF375: ====== ID#AAABDDKrQG8 Gavin Mudd (2023-12-20 21:24:03) assumes probable reserves plus indicated resources
Note on AL375: ====== ID#AAABDDKrRhM Gavin Mudd (2023-12-20 21:24:04) assumes probable reserves plus indicated resources
Note on AM375: ====== ID#AAABDDKrQUU Gavin Mudd (2023-12-20 21:24:03) assumes probable reserves plus indicated resources
Note on AN375: ====== ID#AAABDDKrPnw Gavin Mudd (2023-12-20 21:24:03) assumes probable reserves plus indicated resources
Note on AO375: ====== ID#AAABDDKrQ1s Gavin Mudd (2023-12-20 21:24:04) assumes probable reserves plus indicated resources
Note on F383: ====== ID#AAABDDKrRGo Gavin Mudd (2023-12-20 21:24:04) previously held Blackthorn Resources; data from BR 2009 AnnRep
Note on DN383: ====== ID#AAABDDKrReM Gavin Mudd (2023-12-20 21:24:04) data from Blackthorn Resources Ltd
Note on J384: ====== ID#AAABDDKrP-o Gavin Mudd (2023-12-20 21:24:03) 2017 data
Note on Q384: ====== ID#AAABDDKrRa0 Gavin Mudd (2023-12-20 21:24:04) 2017 data
Note on AE384: ====== ID#AAABDDKrQyY Gavin Mudd (2023-12-20 21:24:04) 2017 data
Note on AL384: ====== ID#AAABDDKrRfs Gavin Mudd (2023-12-20 21:24:04) 2017 data
Note on AZ384: ====== ID#AAABDDKrP74 Gavin Mudd (2023-12-20 21:24:03) 2017 data
Note on BG384: ====== ID#AAABDDKrQlY Gavin Mudd (2023-12-20 21:24:04) 2017 data
Note on B385: ====== ID#AAABDDKrRhs Gavin Mudd (2023-12-20 21:24:04) mine restarted in mid-2019
Note on F385: ====== ID#AAABDDKrRA4 Gavin Mudd (2023-12-20 21:24:04) previously held by Mirabela Nickel - which went bankrupt in ~2013
Note on F386: ====== ID#AAABCyJQh0I Gavin Mudd (2023-12-20 21:24:02) previously held by an Anglo Am Pt / Solitario joint venture; then Jaganda Mines, now ValOre
Note on AZ386: ====== ID#AAABDDKrQD8 Gavin Mudd (2023-12-20 21:24:03) from Jangada Mines presentation (Q4 2018)
Note on BG386: ====== ID#AAABDDKrPlM Gavin Mudd (2023-12-20 21:24:03) from Jangada Mines presentation (Q4 2018)
Note on BH386: ====== ID#AAABDDKrP2Q Gavin Mudd (2023-12-20 21:24:03) from Jangada Mines presentation (Q4 2018)
Note on BN386: ====== ID#AAABDDKrO-Q Gavin Mudd (2023-12-20 21:24:03) from Jangada Mines presentation (Q4 2018)
Note on AD387: ====== ID#AAABDDKrRrE Gavin Mudd (2023-12-20 21:24:04) only total resources presented, assumed as indicated resources
Note on AE387: ====== ID#AAABCyJQh-8 Gavin Mudd (2023-12-20 21:24:02) only total resources presented, assumed as indicated resources
Note on AL387: ====== ID#AAABDDKrQh4 Gavin Mudd (2023-12-20 21:24:04) only total resources presented, assumed as indicated resources
Note on AN387: ====== ID#AAABDDKrQKY Gavin Mudd (2023-12-20 21:24:03) only total resources presented, assumed as indicated resources; 3E g/t - 35% assumed as Pt
Note on AO387: ====== ID#AAABDDKrQ1E Gavin Mudd (2023-12-20 21:24:04) only total resources presented, assumed as indicated resources; 3E g/t - 55% assumed as Pd
Note on AQ388: ====== ID#AAABDDKrPcw Gavin Mudd (2023-12-20 21:24:03) g/t Ru
Note on AR388: ====== ID#AAABDDKrQbY Gavin Mudd (2023-12-20 21:24:03) g/t Ir
Note on BL388: ====== ID#AAABDDKrP0I Gavin Mudd (2023-12-20 21:24:03) g/t Ru
Note on BM388: ====== ID#AAABDDKrRQI Gavin Mudd (2023-12-20 21:24:04) g/t Ir
Note on V389: ====== ID#AAABDDKrQ90 Gavin Mudd (2023-12-20 21:24:04) g/t Ru
Note on W389: ====== ID#AAABCyJQh3c Gavin Mudd (2023-12-20 21:24:02) g/t Ir
Note on F393: ====== ID#AAABDDKrPR0 Gavin Mudd (2023-12-20 21:24:03) Platfields Ltd went bankrupt; current owner unclear
Note on DN395: ====== ID#AAABDDKrRws Gavin Mudd (2023-12-20 21:24:04) data from Aquarius Platinum Ltd
Note on A398: ====== ID#AAABDDKrQdk Gavin Mudd (2023-12-20 21:24:03) now includes Schietfontein, Zilkaatsnek
Note on DN400: ====== ID#AAABDDKrP4o Gavin Mudd (2023-12-20 21:24:03) 2015 Aquarius Platinum data
Note on A405: ====== ID#AAABDDKrRcg Gavin Mudd (2023-12-20 21:24:04) note these leases lapsed in 2018 and were not renewed - 2017 data assumed
Note on V405: ====== ID#AAABDDKrRsY Gavin Mudd (2023-12-20 21:24:04) g/t Ru
Note on W405: ====== ID#AAABDDKrRFw Gavin Mudd (2023-12-20 21:24:04) g/t Ir
Note on AQ405: ====== ID#AAABDDKrPSc Gavin Mudd (2023-12-20 21:24:03) g/t Ru
Note on AR405: ====== ID#AAABDDKrPzQ Gavin Mudd (2023-12-20 21:24:03) g/t Ir
Note on BL405: ====== ID#AAABCyJQh4Q Gavin Mudd (2023-12-20 21:24:02) g/t Ru
Note on BM405: ====== ID#AAABCyJQh-k Gavin Mudd (2023-12-20 21:24:02) g/t Ir
Note on F406: ====== ID#AAABDDKrRJc Gavin Mudd (2023-12-20 21:24:04) previously held by Realm Resources Ltd
Note on V407: ====== ID#AAABDDKrRqA Gavin Mudd (2023-12-20 21:24:04) g/t Ru
Note on W407: ====== ID#AAABCyJQh1M Gavin Mudd (2023-12-20 21:24:02) g/t Ir
Note on AQ407: ====== ID#AAABCyJQh9E Gavin Mudd (2023-12-20 21:24:02) g/t Ru
Note on AR407: ====== ID#AAABCxlEyr0 Gavin Mudd (2023-12-20 21:24:01) g/t Ir
Note on CG407: ====== ID#AAABDDKrPZc Gavin Mudd (2023-12-20 21:24:03) g/t Ru
Note on CH407: ====== ID#AAABDDKrROA Gavin Mudd (2023-12-20 21:24:04) g/t Ir
Note on F409: ====== ID#AAABDDKrQDk Gavin Mudd (2023-12-20 21:24:03) 74% interest held by Village Main Reef, but they appear to be bankrupt ...
Note on F410: ====== ID#AAABDDKrRy4 Gavin Mudd (2023-12-20 21:24:04) Platfields Ltd went bankrupt; current owner unclear
Note on F413: ====== ID#AAABDDKrPmg Gavin Mudd (2023-12-20 21:24:03) now part of Sibanye-Stillwater
Note on V413: ====== ID#AAABDDKrP9Y Gavin Mudd (2023-12-20 21:24:03) g/t Ru
Note on W413: ====== ID#AAABDDKrRPE Gavin Mudd (2023-12-20 21:24:04) g/t Ir
Note on AQ413: ====== ID#AAABDDKrRdQ Gavin Mudd (2023-12-20 21:24:04) g/t Ru
Note on AR413: ====== ID#AAABDDKrP28 Gavin Mudd (2023-12-20 21:24:03) g/t Ir
Note on BL413: ====== ID#AAABDDKrP5c Gavin Mudd (2023-12-20 21:24:03) g/t Ru
Note on BM413: ====== ID#AAABDDKrPfA Gavin Mudd (2023-12-20 21:24:03) g/t Ir
Note on CG413: ====== ID#AAABDDKrQ-U Gavin Mudd (2023-12-20 21:24:04) g/t Ru
Note on CH413: ====== ID#AAABCyJQh_Y Gavin Mudd (2023-12-20 21:24:02) g/t Ir
Note on DB413: ====== ID#AAABDDKrRz4 Gavin Mudd (2023-12-20 21:24:04) g/t Ru
Note on DC413: ====== ID#AAABDDKrPz0 Gavin Mudd (2023-12-20 21:24:03) g/t Ir
Note on V415: ====== ID#AAABDDKrQkk Gavin Mudd (2023-12-20 21:24:04) g/t Ru
Note on W415: ====== ID#AAABDDKrRCg Gavin Mudd (2023-12-20 21:24:04) g/t Ir
Note on AQ415: ====== ID#AAABDDKrPAY Gavin Mudd (2023-12-20 21:24:03) g/t Ru
Note on AR415: ====== ID#AAABDDKrRZo Gavin Mudd (2023-12-20 21:24:04) g/t Ir
Note on BL415: ====== ID#AAABDDKrQEo Gavin Mudd (2023-12-20 21:24:03) g/t Ru
Note on BM415: ====== ID#AAABDDKrPB0 Gavin Mudd (2023-12-20 21:24:03) g/t Ir
Note on CG415: ====== ID#AAABDDKrQEs Gavin Mudd (2023-12-20 21:24:03) g/t Ru
Note on CH415: ====== ID#AAABDDKrQFM Gavin Mudd (2023-12-20 21:24:03) g/t Ir
Note on DB415: ====== ID#AAABDDKrQ4o Gavin Mudd (2023-12-20 21:24:04) g/t Ru
Note on DC415: ====== ID#AAABDDKrQJE Gavin Mudd (2023-12-20 21:24:03) g/t Ir
Note on F416: ====== ID#AAABDDKrPZ0 Gavin Mudd (2023-12-20 21:24:03) previously Wesizwe Pt Ltd
Note on DN416: ====== ID#AAABDDKrQUw Gavin Mudd (2023-12-20 21:24:03) data from Wesizwe Pt Ltd
Note on F417: ====== ID#AAABDDKrP14 Gavin Mudd (2023-12-20 21:24:03) previously Aquiarius Platinum Ltd, now part of Sibanye-Stillwater Ltd
Note on DN417: ====== ID#AAABDDKrPms Gavin Mudd (2023-12-20 21:24:03) 2015 Aquarius Platinum data
Note on V422: ====== ID#AAABDDKrQGI Gavin Mudd (2023-12-20 21:24:03) g/t Ru
Note on W422: ====== ID#AAABDDKrQ1w Gavin Mudd (2023-12-20 21:24:04) g/t Ir
Note on AQ422: ====== ID#AAABDDKrPAM Gavin Mudd (2023-12-20 21:24:03) g/t Ru
Note on AR422: ====== ID#AAABDDKrRFA Gavin Mudd (2023-12-20 21:24:04) g/t Ir
Note on BL422: ====== ID#AAABDDKrQp8 Gavin Mudd (2023-12-20 21:24:04) g/t Ru
Note on BM422: ====== ID#AAABCyJQh18 Gavin Mudd (2023-12-20 21:24:02) g/t Ir
Note on DN422: ====== ID#AAABDDKrQKM Gavin Mudd (2023-12-20 21:24:03) data from Platinum Australia
Note on A425: ====== ID#AAABDDKrO5o Gavin Mudd (2023-12-20 21:24:02) includes Siphumelele, Khuseleka, Khomanani, Thembelani, Bathopele
Note on DN425: ====== ID#AAABDDKrQeQ Gavin Mudd (2023-12-20 21:24:03) including 2017 data for Merensky-UG2 ore spit
Note on V433: ====== ID#AAABDDKrQgM Gavin Mudd (2023-12-20 21:24:03) g/t Ru
Note on W433: ====== ID#AAABDDKrR2A Gavin Mudd (2023-12-20 21:24:04) g/t Ir
Note on AQ433: ====== ID#AAABCyJQh74 Gavin Mudd (2023-12-20 21:24:02) g/t Ru
Note on AR433: ====== ID#AAABCyJQh9c Gavin Mudd (2023-12-20 21:24:02) g/t Ir
Note on BL433: ====== ID#AAABDDKrRvw Gavin Mudd (2023-12-20 21:24:04) g/t Ru
Note on BM433: ====== ID#AAABDDKrPXQ Gavin Mudd (2023-12-20 21:24:03) g/t Ir
Note on CG433: ====== ID#AAABDDKrPxg Gavin Mudd (2023-12-20 21:24:03) g/t Ru
Note on CH433: ====== ID#AAABDDKrRxU Gavin Mudd (2023-12-20 21:24:04) g/t Ir
Note on DB433: ====== ID#AAABDDKrQZo Gavin Mudd (2023-12-20 21:24:03) g/t Ru
Note on DC433: ====== ID#AAABDDKrRiA Gavin Mudd (2023-12-20 21:24:04) g/t Ir
Note on DN434: ====== ID#AAABDDKrRYk Gavin Mudd (2023-12-20 21:24:04) 2017 Anglo American Platinum data
Note on F439: ====== ID#AAABDDKrQ74 Gavin Mudd (2023-12-20 21:24:04) now part of Sibanye-Stillwater
Note on F440: ====== ID#AAABDDKrPIs Gavin Mudd (2023-12-20 21:24:03) previously held by Caledonia Mining Corp.
Note on DN440: ====== ID#AAABDDKrQNU Gavin Mudd (2023-12-20 21:24:03) data from Caledonia Mining Corp.
Note on DN441: ====== ID#AAABDDKrPhs Gavin Mudd (2023-12-20 21:24:03) data from Wesizwe Pt Ltd
Note on AZ442: ====== ID#AAABDDKrP4Q Gavin Mudd (2023-12-20 21:24:03) data from Sedibelo
Note on BA442: ====== ID#AAABDDKrRoQ Gavin Mudd (2023-12-20 21:24:04) data from Sedibelo
Note on BG442: ====== ID#AAABDDKrQ8A Gavin Mudd (2023-12-20 21:24:04) data from Sedibelo
Note on BI442: ====== ID#AAABDDKrPbk Gavin Mudd (2023-12-20 21:24:03) data from Sedibelo
Note on BJ442: ====== ID#AAABDDKrRCs Gavin Mudd (2023-12-20 21:24:04) data from Sedibelo
Note on K443: ====== ID#AAABDDKrPR4 Gavin Mudd (2023-12-20 21:24:03) assumes difference in 4E prill split is 50% Au, 50% Rh
Note on S443: ====== ID#AAABDDKrRsc Gavin Mudd (2023-12-20 21:24:04) assumes 75% Pt recovery from recent processing data
Note on T443: ====== ID#AAABDDKrO7k Gavin Mudd (2023-12-20 21:24:03) assumes 75% Pd recovery from recent processing data
Note on U443: ====== ID#AAABDDKrRZM Gavin Mudd (2023-12-20 21:24:04) assumes difference in 4E prill split is 50% Au, 50% Rh
Note on AF443: ====== ID#AAABDDKrP4A Gavin Mudd (2023-12-20 21:24:03) assumes difference in 4E prill split is 50% Au, 50% Rh
Note on AN443: ====== ID#AAABDDKrPDk Gavin Mudd (2023-12-20 21:24:03) assumes 75% Pt recovery from recent processing data
Note on AO443: ====== ID#AAABDDKrQkE Gavin Mudd (2023-12-20 21:24:04) assumes 75% Pd recovery from recent processing data
Note on AP443: ====== ID#AAABDDKrQvU Gavin Mudd (2023-12-20 21:24:04) assumes difference in 4E prill split is 50% Au, 50% Rh
Note on BA443: ====== ID#AAABDDKrRv4 Gavin Mudd (2023-12-20 21:24:04) assumes difference in 4E prill split is 50% Au, 50% Rh
Note on BI443: ====== ID#AAABDDKrP5U Gavin Mudd (2023-12-20 21:24:03) assumes 75% Pt recovery from recent processing data
Note on BJ443: ====== ID#AAABDDKrRNI Gavin Mudd (2023-12-20 21:24:04) assumes 75% Pd recovery from recent processing data
Note on BK443: ====== ID#AAABDDKrPCI Gavin Mudd (2023-12-20 21:24:03) assumes difference in 4E prill split is 50% Au, 50% Rh
Note on BV443: ====== ID#AAABDDKrRfQ Gavin Mudd (2023-12-20 21:24:04) assumes difference in 4E prill split is 50% Au, 50% Rh
Note on CD443: ====== ID#AAABDDKrRIM Gavin Mudd (2023-12-20 21:24:04) assumes 75% Pt recovery from recent processing data
Note on CE443: ====== ID#AAABDDKrRRI Gavin Mudd (2023-12-20 21:24:04) assumes 75% Pd recovery from recent processing data
Note on CF443: ====== ID#AAABCyJQh-Y Gavin Mudd (2023-12-20 21:24:02) assumes difference in 4E prill split is 50% Au, 50% Rh
Note on CQ443: ====== ID#AAABDDKrPUw Gavin Mudd (2023-12-20 21:24:03) assumes difference in 4E prill split is 50% Au, 50% Rh
Note on CY443: ====== ID#AAABDDKrP0A Gavin Mudd (2023-12-20 21:24:03) assumes 75% Pt recovery from recent processing data
Note on CZ443: ====== ID#AAABDDKrQzg Gavin Mudd (2023-12-20 21:24:04) assumes 75% Pd recovery from recent processing data
Note on DA443: ====== ID#AAABDDKrRDM Gavin Mudd (2023-12-20 21:24:04) assumes difference in 4E prill split is 50% Au, 50% Rh
Note on J444: ====== ID#AAABDDKrPb4 Gavin Mudd (2023-12-20 21:24:03) estimated based on 90% recovery during ore processing
Note on K444: ====== ID#AAABDDKrRHU Gavin Mudd (2023-12-20 21:24:04) estimated based on 90% recovery during ore processing
Note on Q444: ====== ID#AAABDDKrP-k Gavin Mudd (2023-12-20 21:24:03) estimated based on 90% recovery during ore processing
Note on U444: ====== ID#AAABCyJQhuA Gavin Mudd (2023-12-20 21:24:01) estimated based on 90% recovery during ore processing
Note on AE444: ====== ID#AAABDDKrRDc Gavin Mudd (2023-12-20 21:24:04) estimated based on 90% recovery during ore processing
Note on AF444: ====== ID#AAABCyJQh2Q Gavin Mudd (2023-12-20 21:24:02) estimated based on 90% recovery during ore processing
Note on AL444: ====== ID#AAABDDKrQT4 Gavin Mudd (2023-12-20 21:24:03) estimated based on 90% recovery during ore processing
Note on AP444: ====== ID#AAABDDKrQ-E Gavin Mudd (2023-12-20 21:24:04) estimated based on 90% recovery during ore processing
Note on AZ444: ====== ID#AAABDDKrRyA Gavin Mudd (2023-12-20 21:24:04) estimated based on 90% recovery during ore processing
Note on BA444: ====== ID#AAABDDKrRao Gavin Mudd (2023-12-20 21:24:04) estimated based on 90% recovery during ore processing
Note on BG444: ====== ID#AAABDDKrP0Q Gavin Mudd (2023-12-20 21:24:03) estimated based on 90% recovery during ore processing
Note on BK444: ====== ID#AAABDDKrP2U Gavin Mudd (2023-12-20 21:24:03) estimated based on 90% recovery during ore processing
Note on BU444: ====== ID#AAABCyJQhwo Gavin Mudd (2023-12-20 21:24:02) estimated based on 90% recovery during ore processing
Note on BV444: ====== ID#AAABDDKrP8U Gavin Mudd (2023-12-20 21:24:03) estimated based on 90% recovery during ore processing
Note on CB444: ====== ID#AAABDDKrRdg Gavin Mudd (2023-12-20 21:24:04) estimated based on 90% recovery during ore processing
Note on CF444: ====== ID#AAABDDKrQNA Gavin Mudd (2023-12-20 21:24:03) estimated based on 90% recovery during ore processing
Note on CP444: ====== ID#AAABDDKrQuU Gavin Mudd (2023-12-20 21:24:04) estimated based on 90% recovery during ore processing
Note on CQ444: ====== ID#AAABCyJQh0s Gavin Mudd (2023-12-20 21:24:02) estimated based on 90% recovery during ore processing
Note on CW444: ====== ID#AAABDDKrQK4 Gavin Mudd (2023-12-20 21:24:03) estimated based on 90% recovery during ore processing
Note on DA444: ====== ID#AAABDDKrQbc Gavin Mudd (2023-12-20 21:24:03) estimated based on 90% recovery during ore processing
Note on DN445: ====== ID#AAABDDKrP_c Gavin Mudd (2023-12-20 21:24:03) P&P reserves data combined from both Anglo American Plc and Anglo American Platinum Ltd
Note on V446: ====== ID#AAABDDKrPw0 Gavin Mudd (2023-12-20 21:24:03) g/t Ru
Note on W446: ====== ID#AAABDDKrQhE Gavin Mudd (2023-12-20 21:24:04) g/t Ir
Note on AQ446: ====== ID#AAABDDKrQFE Gavin Mudd (2023-12-20 21:24:03) g/t Ru
Note on AR446: ====== ID#AAABDDKrRoU Gavin Mudd (2023-12-20 21:24:04) g/t Ir
Note on BL446: ====== ID#AAABDDKrPQI Gavin Mudd (2023-12-20 21:24:03) g/t Ru
Note on BM446: ====== ID#AAABDDKrQOM Gavin Mudd (2023-12-20 21:24:03) g/t Ir
Note on CG446: ====== ID#AAABDDKrPc0 Gavin Mudd (2023-12-20 21:24:03) g/t Ru
Note on CH446: ====== ID#AAABDDKrPgI Gavin Mudd (2023-12-20 21:24:03) g/t Ir
Note on DB446: ====== ID#AAABDDKrQPM Gavin Mudd (2023-12-20 21:24:03) g/t Ru
Note on DC446: ====== ID#AAABDDKrREw Gavin Mudd (2023-12-20 21:24:04) g/t Ir
Note on V447: ====== ID#AAABDDKrPOo Gavin Mudd (2023-12-20 21:24:03) g/t Ru
Note on W447: ====== ID#AAABDDKrQg0 Gavin Mudd (2023-12-20 21:24:03) g/t Ir
Note on AQ447: ====== ID#AAABDDKrRrk Gavin Mudd (2023-12-20 21:24:04) g/t Ru
Note on AR447: ====== ID#AAABDDKrQNM Gavin Mudd (2023-12-20 21:24:03) g/t Ir
Note on BL447: ====== ID#AAABDDKrPiU Gavin Mudd (2023-12-20 21:24:03) g/t Ru
Note on BM447: ====== ID#AAABDDKrRpA Gavin Mudd (2023-12-20 21:24:04) g/t Ir
Note on CG447: ====== ID#AAABDDKrQJw Gavin Mudd (2023-12-20 21:24:03) g/t Ru
Note on CH447: ====== ID#AAABDDKrPq0 Gavin Mudd (2023-12-20 21:24:03) g/t Ir
Note on DB447: ====== ID#AAABCyJQh9A Gavin Mudd (2023-12-20 21:24:02) g/t Ru
Note on DC447: ====== ID#AAABDDKrPAo Gavin Mudd (2023-12-20 21:24:03) g/t Ir
Note on F448: ====== ID#AAABDDKrRYc Gavin Mudd (2023-12-20 21:24:04) previously held by CAMEC (Central African Mining & Exploration Company Plc)
Note on DN448: ====== ID#AAABDDKrQGA Gavin Mudd (2023-12-20 21:24:03) data from CAMEC (Central African Mining & Exploration Company Plc)
Note on F449: ====== ID#AAABDDKrP0M Gavin Mudd (2023-12-20 21:24:03) previously held by CAMEC (Central African Mining & Exploration Company Plc)
Note on DN449: ====== ID#AAABDDKrQHM Gavin Mudd (2023-12-20 21:24:03) data from CAMEC (Central African Mining & Exploration Company Plc)
Note on DN455: ====== ID#AAABDDKrQdc Gavin Mudd (2023-12-20 21:24:03) Platina Resources
Note on I459: ====== ID#AAABDDKrRIE Gavin Mudd (2023-12-20 21:24:04) measured & indicated reported, assumed as indicated given closure; 2014 Norilsk Nickel data
Note on AD459: ====== ID#AAABCyJQh_4 Gavin Mudd (2023-12-20 21:24:02) measured & indicated reported, assumed as indicated given closure; 2014 Norilsk Nickel data
Note on AE459: ====== ID#AAABDDKrPSE Gavin Mudd (2023-12-20 21:24:03) measured & indicated reported, assumed as indicated given closure; 2014 Norilsk Nickel data
Note on AL459: ====== ID#AAABCyJQh7M Gavin Mudd (2023-12-20 21:24:02) measured & indicated reported, assumed as indicated given closure; 2014 Norilsk Nickel data
Note on F460: ====== ID#AAABDDKrRpU Gavin Mudd (2023-12-20 21:24:04) previously held by Canadian Arrow Mines
Note on DN460: ====== ID#AAABDDKrPfM Gavin Mudd (2023-12-20 21:24:03) data from Canadian Arrow Mines
Note on BH462: ====== ID#AAABDDKrQ94 Gavin Mudd (2023-12-20 21:24:04) data from Boyd et al (2016)
Note on BI463: ====== ID#AAABDDKrPJg Gavin Mudd (2023-12-20 21:24:03) assumes equal Pt-Pd grades
Note on BJ463: ====== ID#AAABCyJQh0w Gavin Mudd (2023-12-20 21:24:02) assumes equal Pt-Pd grades
Note on I464: ====== ID#AAABDDKrPzY Gavin Mudd (2023-12-20 21:24:03) stated as reserves only with no additional resources, hece assumed as measured resources
Note on J464: ====== ID#AAABDDKrP6Y Gavin Mudd (2023-12-20 21:24:03) stated as reserves only with no additional resources, hece assumed as measured resources
Note on K464: ====== ID#AAABDDKrPl0 Gavin Mudd (2023-12-20 21:24:03) stated as reserves only with no additional resources, hece assumed as measured resources
Note on Q464: ====== ID#AAABDDKrPSA Gavin Mudd (2023-12-20 21:24:03) stated as reserves only with no additional resources, hece assumed as measured resources
Note on S464: ====== ID#AAABDDKrPpU Gavin Mudd (2023-12-20 21:24:03) only total resources presented, assumed as indicated resources; 3E g/t - 40% assumed as Pt
Note on T464: ====== ID#AAABDDKrRqI Gavin Mudd (2023-12-20 21:24:04) only total resources presented, assumed as indicated resources; 3E g/t - 60% assumed as Pd
Note on CD464: ====== ID#AAABDDKrQHc Gavin Mudd (2023-12-20 21:24:03) only total resources presented, assumed as indicated resources; 3E g/t - 40% assumed as Pt
Note on CE464: ====== ID#AAABDDKrQI4 Gavin Mudd (2023-12-20 21:24:03) only total resources presented, assumed as indicated resources; 3E g/t - 60% assumed as Pd
Note on I465: ====== ID#AAABDDKrPOk Gavin Mudd (2023-12-20 21:24:03) stated as reserves only with no additional resources, hece assumed as measured resources
Note on J465: ====== ID#AAABDDKrPKo Gavin Mudd (2023-12-20 21:24:03) stated as reserves only with no additional resources, hece assumed as measured resources
Note on K465: ====== ID#AAABDDKrPEA Gavin Mudd (2023-12-20 21:24:03) stated as reserves only with no additional resources, hece assumed as measured resources
Note on Q465: ====== ID#AAABDDKrRq0 Gavin Mudd (2023-12-20 21:24:04) stated as reserves only with no additional resources, hece assumed as measured resources
Note on S465: ====== ID#AAABCyJQh3k Gavin Mudd (2023-12-20 21:24:02) only total resources presented, assumed as indicated resources; 3E g/t - 40% assumed as Pt
Note on T465: ====== ID#AAABDDKrQtg Gavin Mudd (2023-12-20 21:24:04) only total resources presented, assumed as indicated resources; 3E g/t - 60% assumed as Pd
Note on CD465: ====== ID#AAABDDKrQAE Gavin Mudd (2023-12-20 21:24:03) only total resources presented, assumed as indicated resources; 3E g/t - 40% assumed as Pt
Note on CE465: ====== ID#AAABDDKrPWI Gavin Mudd (2023-12-20 21:24:03) only total resources presented, assumed as indicated resources; 3E g/t - 60% assumed as Pd
Note on F466: ====== ID#AAABDDKrPqM Gavin Mudd (2023-12-20 21:24:03) previously held by Allegiance Mining, then then Zinifex, then OZ Minerals, then MMG, now Dundas Mining
Note on DN466: ====== ID#AAABDDKrPUc Gavin Mudd (2023-12-20 21:24:03) data from former owner Allegiance Mining
Note on AZ467: ====== ID#AAABDDKrPbE Gavin Mudd (2023-12-20 21:24:03) assumes Northern Bushveld average grades and prill split
Note on BA467: ====== ID#AAABDDKrPZQ Gavin Mudd (2023-12-20 21:24:03) assumes Northern Bushveld average grades and prill split
Note on BG467: ====== ID#AAABDDKrR0w Gavin Mudd (2023-12-20 21:24:04) assumes Northern Bushveld average grades and prill split
Note on BI467: ====== ID#AAABDDKrPuI Gavin Mudd (2023-12-20 21:24:03) assumes Northern Bushveld average grades and prill split
Note on BJ467: ====== ID#AAABDDKrRSI Gavin Mudd (2023-12-20 21:24:04) assumes Northern Bushveld average grades and prill split
Note on AY468: ====== ID#AAABDDKrPSM Gavin Mudd (2023-12-20 21:24:03) historic resources (non-compliant with NI43-101) - hence all data allocated as inferred resources only
Note on BG468: ====== ID#AAABDDKrPzs Gavin Mudd (2023-12-20 21:24:03) historic resources (non-compliant with NI43-101) - hence all data allocated as inferred resources only
Note on AY469: ====== ID#AAABDDKrQfY Gavin Mudd (2023-12-20 21:24:03) all resources assumed to be equivalent to inferred
Note on F470: ====== ID#AAABDDKrRXA Author (2023-12-20 21:24:04) formerly Nevoro, which became Starfield Resources - now bankrupt
Note on AY470: ====== ID#AAABDDKrRhY Gavin Mudd (2023-12-20 21:24:04) historic resources (non-compliant with NI43-101) - hence all data allocated as inferred resources only
Note on AZ470: ====== ID#AAABDDKrQLc Gavin Mudd (2023-12-20 21:24:03) historic resources (non-compliant with NI43-101) - hence all data allocated as inferred resources only
Note on BG470: ====== ID#AAABDDKrPcg Gavin Mudd (2023-12-20 21:24:03) historic resources (non-compliant with NI43-101) - hence all data allocated as inferred resources only
Note on F471: ====== ID#AAABDDKrQQU Author (2023-12-20 21:24:03) formerly Nevoro, which became Starfield Resources - now bankrupt
Note on AY471: ====== ID#AAABDDKrQ2I Gavin Mudd (2023-12-20 21:24:04) historic resources (non-compliant with NI43-101) - hence all data allocated as inferred resources only
Note on AZ471: ====== ID#AAABDDKrQnA Gavin Mudd (2023-12-20 21:24:04) historic resources (non-compliant with NI43-101) - hence all data allocated as inferred resources only
Note on BG471: ====== ID#AAABDDKrPJw Gavin Mudd (2023-12-20 21:24:03) historic resources (non-compliant with NI43-101) - hence all data allocated as inferred resources only
Note on AY472: ====== ID#AAABDDKrQgQ Gavin Mudd (2023-12-20 21:24:03) only total resources reported, assumed as inferred
Note on F473: ====== ID#AAABDDKrQzU Gavin Mudd (2023-12-20 21:24:04) exact ownership not certain ...
Note on F474: ====== ID#AAABCyJQhwk Gavin Mudd (2023-12-20 21:24:02) previously held by Clifton Star Resources
Note on AY474: ====== ID#AAABDDKrPpM Gavin Mudd (2023-12-20 21:24:03) historic resources (non-compliant with NI43-101) - hence all data allocated as inferred resources only
Note on F475: ====== ID#AAABDDKrR1I Gavin Mudd (2023-12-20 21:24:04) formerly known as Puget Ventures Inc.
Note on AY475: ====== ID#AAABDDKrP78 Gavin Mudd (2023-12-20 21:24:03) historic resources (non-compliant with NI43-101) - hence all data allocated as inferred resources only
Note on AZ475: ====== ID#AAABDDKrQis Gavin Mudd (2023-12-20 21:24:04) historic resources (non-compliant with NI43-101) - hence all data allocated as inferred resources only
Note on BG475: ====== ID#AAABDDKrRCA Gavin Mudd (2023-12-20 21:24:04) historic resources (non-compliant with NI43-101) - hence all data allocated as inferred resources only
Note on F476: ====== ID#AAABDDKrPhg Gavin Mudd (2023-12-20 21:24:03) Global Cobalt Corp was formerly known as Puget Ventures Inc.
Note on I476: ====== ID#AAABDDKrRQQ Gavin Mudd (2023-12-20 21:24:04) historic resources (non-compliant with NI43-101) - hence all data allocated as inferred resources only
Note on AD476: ====== ID#AAABDDKrPEQ Gavin Mudd (2023-12-20 21:24:03) historic resources (non-compliant with NI43-101) - hence all data allocated as inferred resources only
Note on AY476: ====== ID#AAABDDKrP18 Gavin Mudd (2023-12-20 21:24:03) historic resources (non-compliant with NI43-101) - hence all data allocated as inferred resources only
Note on AZ476: ====== ID#AAABDDKrPJQ Gavin Mudd (2023-12-20 21:24:03) historic resources (non-compliant with NI43-101) - hence all data allocated as inferred resources only
Note on BG476: ====== ID#AAABDDKrPOA Gavin Mudd (2023-12-20 21:24:03) historic resources (non-compliant with NI43-101) - hence all data allocated as inferred resources only
Note on BH476: ====== ID#AAABDDKrQds Gavin Mudd (2023-12-20 21:24:03) historic resources (non-compliant with NI43-101) - hence all data allocated as inferred resources only
Note on BI476: ====== ID#AAABDDKrRuI Gavin Mudd (2023-12-20 21:24:04) historic resources (non-compliant with NI43-101) - hence all data allocated as inferred resources only
Note on BJ476: ====== ID#AAABDDKrQFw Gavin Mudd (2023-12-20 21:24:03) historic resources (non-compliant with NI43-101) - hence all data allocated as inferred resources only
Note on CO476: ====== ID#AAABDDKrQGE Gavin Mudd (2023-12-20 21:24:03) historic resources (non-compliant with NI43-101) - hence all data allocated as inferred resources only
Note on AY477: ====== ID#AAABDDKrPEc Gavin Mudd (2023-12-20 21:24:03) historic resources (non-compliant with NI43-101) - hence all data allocated as inferred resources only
Note on BG477: ====== ID#AAABDDKrPlY Gavin Mudd (2023-12-20 21:24:03) historic resources (non-compliant with NI43-101) - hence all data allocated as inferred resources only
Note on AY478: ====== ID#AAABDDKrRTk Gavin Mudd (2023-12-20 21:24:04) historic resources (non-compliant with NI43-101) - hence all data allocated as inferred resources only
Note on AZ478: ====== ID#AAABDDKrP98 Gavin Mudd (2023-12-20 21:24:03) historic resources (non-compliant with NI43-101) - hence all data allocated as inferred resources only
Note on BG478: ====== ID#AAABDDKrPEw Gavin Mudd (2023-12-20 21:24:03) historic resources (non-compliant with NI43-101) - hence all data allocated as inferred resources only
Note on AY479: ====== ID#AAABDDKrQ_Q Gavin Mudd (2023-12-20 21:24:04) historic resources (non-compliant with NI43-101) - hence all data allocated as inferred resources only
Note on AZ479: ====== ID#AAABDDKrPa4 Gavin Mudd (2023-12-20 21:24:03) historic resources (non-compliant with NI43-101) - hence all data allocated as inferred resources only
Note on BA479: ====== ID#AAABCyJQhyY Gavin Mudd (2023-12-20 21:24:02) historic resources (non-compliant with NI43-101) - hence all data allocated as inferred resources only
Note on BB479: ====== ID#AAABDDKrQrw Gavin Mudd (2023-12-20 21:24:04) historic resources (non-compliant with NI43-101) - hence all data allocated as inferred resources only
Note on BG479: ====== ID#AAABCyJQh9w Gavin Mudd (2023-12-20 21:24:02) historic resources (non-compliant with NI43-101) - hence all data allocated as inferred resources only
Note on BH479: ====== ID#AAABDDKrQTY Gavin Mudd (2023-12-20 21:24:03) historic resources (non-compliant with NI43-101) - hence all data allocated as inferred resources only
Note on AY480: ====== ID#AAABCyJQh4E Gavin Mudd (2023-12-20 21:24:02) historic resources (non-compliant with NI43-101) - hence all data allocated as inferred resources only
Note on AZ480: ====== ID#AAABDDKrRGU Gavin Mudd (2023-12-20 21:24:04) historic resources (non-compliant with NI43-101) - hence all data allocated as inferred resources only
Note on BA480: ====== ID#AAABDDKrPNw Gavin Mudd (2023-12-20 21:24:03) historic resources (non-compliant with NI43-101) - hence all data allocated as inferred resources only
Note on BB480: ====== ID#AAABDDKrRuM Gavin Mudd (2023-12-20 21:24:04) historic resources (non-compliant with NI43-101) - hence all data allocated as inferred resources only
Note on BG480: ====== ID#AAABDDKrPkU Gavin Mudd (2023-12-20 21:24:03) historic resources (non-compliant with NI43-101) - hence all data allocated as inferred resources only
Note on BH480: ====== ID#AAABDDKrRBs Gavin Mudd (2023-12-20 21:24:04) historic resources (non-compliant with NI43-101) - hence all data allocated as inferred resources only
Note on AY481: ====== ID#AAABDDKrPyI Gavin Mudd (2023-12-20 21:24:03) historic resources (non-compliant with NI43-101) - hence all data allocated as inferred resources only
Note on AZ481: ====== ID#AAABDDKrP5k Gavin Mudd (2023-12-20 21:24:03) historic resources (non-compliant with NI43-101) - hence all data allocated as inferred resources only
Note on BG481: ====== ID#AAABDDKrQPw Gavin Mudd (2023-12-20 21:24:03) historic resources (non-compliant with NI43-101) - hence all data allocated as inferred resources only
Note on BH481: ====== ID#AAABDDKrQeA Gavin Mudd (2023-12-20 21:24:03) historic resources (non-compliant with NI43-101) - hence all data allocated as inferred resources only
Note on AY482: ====== ID#AAABDDKrQLM Gavin Mudd (2023-12-20 21:24:03) historic resources (non-compliant with NI43-101) - hence all data allocated as inferred resources only
Note on AZ482: ====== ID#AAABCyJQh5o Gavin Mudd (2023-12-20 21:24:02) historic resources (non-compliant with NI43-101) - hence all data allocated as inferred resources only
Note on BG482: ====== ID#AAABCyJQhtU Gavin Mudd (2023-12-20 21:24:01) historic resources (non-compliant with NI43-101) - hence all data allocated as inferred resources only
Note on A483: ====== ID#AAABDDKrQjM Gavin Mudd (2023-12-20 21:24:04) includes Kotselvaara-Kammikivi, Semiletka, Zhdanovskoye, Zapolyarnoye, Bystrinskoye, Tundrovoye, Sputnik and Verkhneye fields
Note on I483: ====== ID#AAABDDKrQ0c Gavin Mudd (2023-12-20 21:24:04) measured & indicated resources reported together
Note on AD483: ====== ID#AAABCyJQhwM Gavin Mudd (2023-12-20 21:24:01) measured & indicated resources reported together
Note on AM483: ====== ID#AAABDDKrQJ4 Gavin Mudd (2023-12-20 21:24:03) value from FODD (2017)
Note on BH483: ====== ID#AAABDDKrQlM Gavin Mudd (2023-12-20 21:24:04) value from FODD (2017)
Note on CC483: ====== ID#AAABDDKrQmA Gavin Mudd (2023-12-20 21:24:04) value from FODD (2017)
Note on CX483: ====== ID#AAABDDKrRg4 Gavin Mudd (2023-12-20 21:24:04) value from FODD (2017)
Note on AD484: ====== ID#AAABDDKrRDU Gavin Mudd (2023-12-20 21:24:04) only total resources presented, assumed as indicated resources
Note on AE484: ====== ID#AAABDDKrQtY Gavin Mudd (2023-12-20 21:24:04) only total resources presented, assumed as indicated resources
Note on AF484: ====== ID#AAABDDKrPbo Gavin Mudd (2023-12-20 21:24:03) only total resources presented, assumed as indicated resources; 3E g/t - 10% assumed as Au
Note on AL484: ====== ID#AAABDDKrPqc Gavin Mudd (2023-12-20 21:24:03) only total resources presented, assumed as indicated resources
Note on AN484: ====== ID#AAABDDKrRac Gavin Mudd (2023-12-20 21:24:04) only total resources presented, assumed as indicated resources; 3E g/t - 40% assumed as Pt
Note on AO484: ====== ID#AAABDDKrPlo Gavin Mudd (2023-12-20 21:24:03) only total resources presented, assumed as indicated resources; 3E g/t - 60% assumed as Pd
Note on I485: ====== ID#AAABDDKrP1Q Gavin Mudd (2023-12-20 21:24:03) assumes all active mining 2016-18 depletes proven reserves only
Note on J485: ====== ID#AAABDDKrPsY Gavin Mudd (2023-12-20 21:24:03) assumed from milling data
Note on K485: ====== ID#AAABDDKrPKw Gavin Mudd (2023-12-20 21:24:03) assumed from milling data
Note on L485: ====== ID#AAABDDKrQyQ Gavin Mudd (2023-12-20 21:24:04) assumed from milling data
Note on Q485: ====== ID#AAABDDKrO-I Gavin Mudd (2023-12-20 21:24:03) assumes all active mining 2016-18 depletes proven reserves only
Note on R485: ====== ID#AAABCyJQh6c Gavin Mudd (2023-12-20 21:24:02) assumed from milling data
Note on AE485: ====== ID#AAABDDKrRjk Gavin Mudd (2023-12-20 21:24:04) assumed from milling data
Note on AF485: ====== ID#AAABDDKrQug Gavin Mudd (2023-12-20 21:24:04) assumed from milling data
Note on AG485: ====== ID#AAABDDKrPsA Gavin Mudd (2023-12-20 21:24:03) assumed from milling data
Note on AM485: ====== ID#AAABDDKrRAg Gavin Mudd (2023-12-20 21:24:04) assumed from milling data
Note on BT485: ====== ID#AAABDDKrPWU Gavin Mudd (2023-12-20 21:24:03) assumes all active mining 2016-18 depletes proven reserves only
Note on BU485: ====== ID#AAABDDKrPMg Gavin Mudd (2023-12-20 21:24:03) assumed from milling data
Note on BV485: ====== ID#AAABDDKrQvM Gavin Mudd (2023-12-20 21:24:04) assumed from milling data
Note on BW485: ====== ID#AAABDDKrRBo Gavin Mudd (2023-12-20 21:24:04) assumed from milling data
Note on CB485: ====== ID#AAABDDKrQCo Gavin Mudd (2023-12-20 21:24:03) assumes all active mining 2016-18 depletes proven reserves only
Note on CC485: ====== ID#AAABDDKrPBU Gavin Mudd (2023-12-20 21:24:03) assumed from milling data
Note on CP485: ====== ID#AAABDDKrQkI Gavin Mudd (2023-12-20 21:24:04) assumed from milling data
Note on CQ485: ====== ID#AAABDDKrQTM Gavin Mudd (2023-12-20 21:24:03) assumed from milling data
Note on CR485: ====== ID#AAABDDKrRPc Gavin Mudd (2023-12-20 21:24:04) assumed from milling data
Note on CX485: ====== ID#AAABDDKrP1s Gavin Mudd (2023-12-20 21:24:03) assumed from milling data
Note on F495: ====== ID#AAABDDKrQ30 Gavin Mudd (2023-12-20 21:24:04) previously held by Blackstone Ventures
Note on BA495: ====== ID#AAABDDKrPqE Gavin Mudd (2023-12-20 21:24:03) data from FODD (2017)
Note on BI495: ====== ID#AAABDDKrRsE Gavin Mudd (2023-12-20 21:24:04) data from FODD (2017)
Note on BJ495: ====== ID#AAABDDKrPxE Gavin Mudd (2023-12-20 21:24:03) data from FODD (2017)
Note on DN495: ====== ID#AAABDDKrRaY Author (2023-12-20 21:24:04) data from Blackstone Ventures
Note on F496: ====== ID#AAABDDKrRPY Gavin Mudd (2023-12-20 21:24:04) previously held by Blackstone Ventures
Note on DN496: ====== ID#AAABCyJQh04 Author (2023-12-20 21:24:02) data from Blackstone Ventures
Note on F497: ====== ID#AAABDDKrRDE Gavin Mudd (2023-12-20 21:24:04) previously held by CaNickel Mining Corp.
Note on I497: ====== ID#AAABDDKrPxQ Gavin Mudd (2023-12-20 21:24:03) assumes proved reserves plus measured resources
Note on K497: ====== ID#AAABDDKrPVA Gavin Mudd (2023-12-20 21:24:03) average for proved & probable reserves
Note on R497: ====== ID#AAABDDKrPHg Gavin Mudd (2023-12-20 21:24:03) average for proved & probable reserves
Note on S497: ====== ID#AAABDDKrPzc Gavin Mudd (2023-12-20 21:24:03) average for proved & probable reserves
Note on T497: ====== ID#AAABDDKrQMM Gavin Mudd (2023-12-20 21:24:03) average for proved & probable reserves
Note on AF497: ====== ID#AAABDDKrRRs Gavin Mudd (2023-12-20 21:24:04) average for proved & probable reserves
Note on AM497: ====== ID#AAABDDKrRXM Gavin Mudd (2023-12-20 21:24:04) average for proved & probable reserves
Note on AN497: ====== ID#AAABDDKrPN4 Gavin Mudd (2023-12-20 21:24:03) average for proved & probable reserves
Note on AO497: ====== ID#AAABDDKrREc Gavin Mudd (2023-12-20 21:24:04) average for proved & probable reserves
Note on BA497: ====== ID#AAABDDKrQiw Gavin Mudd (2023-12-20 21:24:04) average for proved & probable reserves
Note on BH497: ====== ID#AAABDDKrQ7Q Gavin Mudd (2023-12-20 21:24:04) average for proved & probable reserves
Note on BI497: ====== ID#AAABDDKrQZE Gavin Mudd (2023-12-20 21:24:03) average for proved & probable reserves
Note on BJ497: ====== ID#AAABDDKrQI0 Gavin Mudd (2023-12-20 21:24:03) average for proved & probable reserves
Note on CP497: ====== ID#AAABDDKrRzc Gavin Mudd (2023-12-20 21:24:04) average for proved & probable reserves
Note on CQ497: ====== ID#AAABDDKrRjo Gavin Mudd (2023-12-20 21:24:04) average for proved & probable reserves
Note on CX497: ====== ID#AAABDDKrO-A Gavin Mudd (2023-12-20 21:24:03) average for proved & probable reserves
Note on CY497: ====== ID#AAABDDKrQv4 Gavin Mudd (2023-12-20 21:24:04) average for proved & probable reserves
Note on CZ497: ====== ID#AAABCyJQiAw Gavin Mudd (2023-12-20 21:24:02) average for proved & probable reserves
Note on A499: ====== ID#AAABDDKrRGA Gavin Mudd (2023-12-20 21:24:04) includes Expo, Mesamax, Mequillon, Ivakkak, Allammaq, Puimajuq deposits
Note on F499: ====== ID#AAABDDKrQ8o Gavin Mudd (2023-12-20 21:24:04) previously held by Goldbrook Ventures, which was taken over by Jilin Jien Nickel in March 2012 - JJN was bankrupt ~2018
Note on I499: ====== ID#AAABDDKrPcM Gavin Mudd (2023-12-20 21:24:03) includes Expo, Mesamax, Mequillon, Ivakkak, Allammaq, Puimajuq deposits
Note on J499: ====== ID#AAABDDKrPNA Gavin Mudd (2023-12-20 21:24:03) includes Expo, Mesamax, Mequillon, Ivakkak, Allammaq, Puimajuq deposits
Note on K499: ====== ID#AAABDDKrQJ8 Gavin Mudd (2023-12-20 21:24:03) includes Expo, Mesamax, Mequillon, Ivakkak, Allammaq, Puimajuq deposits
Note on Q499: ====== ID#AAABDDKrQFs Gavin Mudd (2023-12-20 21:24:03) includes Expo, Mesamax, Mequillon, Ivakkak, Allammaq, Puimajuq deposits
Note on R499: ====== ID#AAABDDKrRUI Gavin Mudd (2023-12-20 21:24:04) includes Expo, Mesamax, Mequillon, Ivakkak, Allammaq, Puimajuq deposits
Note on S499: ====== ID#AAABDDKrP4w Gavin Mudd (2023-12-20 21:24:03) includes Expo, Mesamax, Mequillon, Ivakkak, Allammaq, Puimajuq deposits
Note on T499: ====== ID#AAABDDKrQEw Gavin Mudd (2023-12-20 21:24:03) includes Expo, Mesamax, Mequillon, Ivakkak, Allammaq, Puimajuq deposits
Note on AD499: ====== ID#AAABDDKrQ70 Gavin Mudd (2023-12-20 21:24:04) includes Expo, Mesamax, Mequillon, Ivakkak, Allammaq, Puimajuq deposits
Note on AE499: ====== ID#AAABDDKrQgc Gavin Mudd (2023-12-20 21:24:03) includes Expo, Mesamax, Mequillon, Ivakkak, Allammaq, Puimajuq deposits
Note on AF499: ====== ID#AAABDDKrQzY Gavin Mudd (2023-12-20 21:24:04) includes Expo, Mesamax, Mequillon, Ivakkak, Allammaq, Puimajuq deposits
Note on AL499: ====== ID#AAABDDKrQdo Gavin Mudd (2023-12-20 21:24:03) includes Expo, Mesamax, Mequillon, Ivakkak, Allammaq, Puimajuq deposits
Note on AM499: ====== ID#AAABDDKrRxM Gavin Mudd (2023-12-20 21:24:04) includes Expo, Mesamax, Mequillon, Ivakkak, Allammaq, Puimajuq deposits
Note on AN499: ====== ID#AAABDDKrO9U Gavin Mudd (2023-12-20 21:24:03) includes Expo, Mesamax, Mequillon, Ivakkak, Allammaq, Puimajuq deposits
Note on AO499: ====== ID#AAABDDKrPe8 Gavin Mudd (2023-12-20 21:24:03) includes Expo, Mesamax, Mequillon, Ivakkak, Allammaq, Puimajuq deposits
Note on AY499: ====== ID#AAABDDKrQyU Gavin Mudd (2023-12-20 21:24:04) includes Expo, Mesamax, Mequillon, Ivakkak, Allammaq, Puimajuq deposits
Note on AZ499: ====== ID#AAABDDKrRqE Gavin Mudd (2023-12-20 21:24:04) includes Expo, Mesamax, Mequillon, Ivakkak, Allammaq, Puimajuq deposits
Note on BA499: ====== ID#AAABDDKrPJ8 Gavin Mudd (2023-12-20 21:24:03) includes Expo, Mesamax, Mequillon, Ivakkak, Allammaq, Puimajuq deposits
Note on BG499: ====== ID#AAABDDKrPxA Gavin Mudd (2023-12-20 21:24:03) includes Expo, Mesamax, Mequillon, Ivakkak, Allammaq, Puimajuq deposits
Note on BH499: ====== ID#AAABDDKrPYY Gavin Mudd (2023-12-20 21:24:03) includes Expo, Mesamax, Mequillon, Ivakkak, Allammaq, Puimajuq deposits
Note on BI499: ====== ID#AAABDDKrQgo Gavin Mudd (2023-12-20 21:24:03) includes Expo, Mesamax, Mequillon, Ivakkak, Allammaq, Puimajuq deposits
Note on BJ499: ====== ID#AAABDDKrPFg Gavin Mudd (2023-12-20 21:24:03) includes Expo, Mesamax, Mequillon, Ivakkak, Allammaq, Puimajuq deposits
Note on DN499: ====== ID#AAABDDKrRUw Author (2023-12-20 21:24:04) formerly Goldbrook Ventures (taken over by Jilin Jien Nickel)
Note on A500: ====== ID#AAABDDKrQak Gavin Mudd (2023-12-20 21:24:03) includes Bravo, Getty, Mystery, Pad, Timtu, Sylvie deposits
Note on F500: ====== ID#AAABDDKrO-s Gavin Mudd (2023-12-20 21:24:03) previously held by Goldbrook Ventures, which was taken over by Jilin Jien Nickel in March 2012 - JJN was bankrupt ~2018
Note on AD500: ====== ID#AAABDDKrPhQ Gavin Mudd (2023-12-20 21:24:03) includes Bravo, Getty, Mystery, Pad, Timtu, Sylvie deposits
Note on AE500: ====== ID#AAABDDKrPLA Gavin Mudd (2023-12-20 21:24:03) includes Bravo, Getty, Mystery, Pad, Timtu, Sylvie deposits
Note on AF500: ====== ID#AAABCyJQh2s Gavin Mudd (2023-12-20 21:24:02) includes Bravo, Getty, Mystery, Pad, Timtu, Sylvie deposits
Note on AL500: ====== ID#AAABDDKrRAU Gavin Mudd (2023-12-20 21:24:04) includes Bravo, Getty, Mystery, Pad, Timtu, Sylvie deposits
Note on AM500: ====== ID#AAABDDKrRL0 Gavin Mudd (2023-12-20 21:24:04) includes Bravo, Getty, Mystery, Pad, Timtu, Sylvie deposits
Note on AN500: ====== ID#AAABDDKrQ9w Gavin Mudd (2023-12-20 21:24:04) includes Bravo, Getty, Mystery, Pad, Timtu, Sylvie deposits
Note on AO500: ====== ID#AAABDDKrQts Gavin Mudd (2023-12-20 21:24:04) includes Bravo, Getty, Mystery, Pad, Timtu, Sylvie deposits
Note on AY500: ====== ID#AAABCxlEysY Gavin Mudd (2023-12-20 21:24:01) includes Bravo, Getty, Mystery, Pad, Timtu, Sylvie deposits
Note on AZ500: ====== ID#AAABDDKrPTA Gavin Mudd (2023-12-20 21:24:03) includes Bravo, Getty, Mystery, Pad, Timtu, Sylvie deposits
Note on BA500: ====== ID#AAABDDKrQ3c Gavin Mudd (2023-12-20 21:24:04) includes Bravo, Getty, Mystery, Pad, Timtu, Sylvie deposits
Note on BG500: ====== ID#AAABDDKrRxE Gavin Mudd (2023-12-20 21:24:04) includes Bravo, Getty, Mystery, Pad, Timtu, Sylvie deposits
Note on BH500: ====== ID#AAABCyJQh8E Gavin Mudd (2023-12-20 21:24:02) includes Bravo, Getty, Mystery, Pad, Timtu, Sylvie deposits
Note on BI500: ====== ID#AAABDDKrPtE Gavin Mudd (2023-12-20 21:24:03) includes Bravo, Getty, Mystery, Pad, Timtu, Sylvie deposits
Note on BJ500: ====== ID#AAABCyJQhtE Gavin Mudd (2023-12-20 21:24:01) includes Bravo, Getty, Mystery, Pad, Timtu, Sylvie deposits
Note on DN500: ====== ID#AAABDDKrPBY Author (2023-12-20 21:24:03) formerly Goldbrook Ventures (taken over by Jilin Jien Nickel)
Note on AY501: ====== ID#AAABDDKrRUc Gavin Mudd (2023-12-20 21:24:04) historic resources (non-compliant with NI43-101) - hence all data allocated as inferred resources only
Note on AZ501: ====== ID#AAABDDKrQNI Gavin Mudd (2023-12-20 21:24:03) historic resources (non-compliant with NI43-101) - hence all data allocated as inferred resources only
Note on BG501: ====== ID#AAABDDKrPmM Gavin Mudd (2023-12-20 21:24:03) historic resources (non-compliant with NI43-101) - hence all data allocated as inferred resources only
Note on F502: ====== ID#AAABDDKrPAI Gavin Mudd (2023-12-20 21:24:03) previously held by Blackstone Ventures
Note on DN502: ====== ID#AAABDDKrQfk Author (2023-12-20 21:24:03) data from Blackstone Ventures
Note on K504: ====== ID#AAABDDKrPeA Gavin Mudd (2023-12-20 21:24:03) value from Tech Rep (2014-10)
Note on L504: ====== ID#AAABCyJQhtk Gavin Mudd (2023-12-20 21:24:01) value from Tech Rep (2014-10)
Note on R504: ====== ID#AAABDDKrQVI Gavin Mudd (2023-12-20 21:24:03) value from Tech Rep (2014-10)
Note on S504: ====== ID#AAABDDKrO5k Gavin Mudd (2023-12-20 21:24:02) value from Tech Rep (2014-10)
Note on T504: ====== ID#AAABDDKrPtk Gavin Mudd (2023-12-20 21:24:03) value from Tech Rep (2014-10)
Note on AF504: ====== ID#AAABDDKrPqA Gavin Mudd (2023-12-20 21:24:03) value from Tech Rep (2014-10)
Note on AG504: ====== ID#AAABDDKrO_w Gavin Mudd (2023-12-20 21:24:03) value from Tech Rep (2014-10)
Note on AM504: ====== ID#AAABDDKrPvI Gavin Mudd (2023-12-20 21:24:03) value from Tech Rep (2014-10)
Note on AN504: ====== ID#AAABDDKrPFU Gavin Mudd (2023-12-20 21:24:03) value from Tech Rep (2014-10)
Note on AO504: ====== ID#AAABDDKrPmI Gavin Mudd (2023-12-20 21:24:03) value from Tech Rep (2014-10)
Note on BA504: ====== ID#AAABDDKrQw0 Gavin Mudd (2023-12-20 21:24:04) value from Tech Rep (2014-10)
Note on BB504: ====== ID#AAABDDKrQ7M Gavin Mudd (2023-12-20 21:24:04) value from Tech Rep (2014-10)
Note on BH504: ====== ID#AAABDDKrQpw Gavin Mudd (2023-12-20 21:24:04) value from Tech Rep (2014-10)
Note on BI504: ====== ID#AAABDDKrO5g Gavin Mudd (2023-12-20 21:24:02) value from Tech Rep (2014-10)
Note on BJ504: ====== ID#AAABDDKrPFc Gavin Mudd (2023-12-20 21:24:03) value from Tech Rep (2014-10)
Note on AF505: ====== ID#AAABDDKrRVU Gavin Mudd (2023-12-20 21:24:04) value from Tech Rep (2014-10)
Note on AG505: ====== ID#AAABDDKrRPA Gavin Mudd (2023-12-20 21:24:04) value from Tech Rep (2014-10)
Note on AM505: ====== ID#AAABCxlEysw Gavin Mudd (2023-12-20 21:24:01) value from Tech Rep (2014-10)
Note on AN505: ====== ID#AAABDDKrP_s Gavin Mudd (2023-12-20 21:24:03) value from Tech Rep (2014-10)
Note on AO505: ====== ID#AAABDDKrPJU Gavin Mudd (2023-12-20 21:24:03) value from Tech Rep (2014-10)
Note on BA505: ====== ID#AAABDDKrQAw Gavin Mudd (2023-12-20 21:24:03) value from Tech Rep (2014-10)
Note on BB505: ====== ID#AAABDDKrRvI Gavin Mudd (2023-12-20 21:24:04) value from Tech Rep (2014-10)
Note on BH505: ====== ID#AAABDDKrPDw Gavin Mudd (2023-12-20 21:24:03) value from Tech Rep (2014-10)
Note on BI505: ====== ID#AAABDDKrPXU Gavin Mudd (2023-12-20 21:24:03) value from Tech Rep (2014-10)
Note on BJ505: ====== ID#AAABDDKrQ1k Gavin Mudd (2023-12-20 21:24:04) value from Tech Rep (2014-10)
Note on F509: ====== ID#AAABDDKrQhw Gavin Mudd (2023-12-20 21:24:04) merged in 2013 with Mercator Minerals Ltd, which went bankrupt in 2014
Note on F510: ====== ID#AAABDDKrPsM Gavin Mudd (2023-12-20 21:24:03) merged in 2013 with Mercator Minerals Ltd, which went bankrupt in 2014
Note on F511: ====== ID#AAABDDKrQIk Gavin Mudd (2023-12-20 21:24:03) merged in 2013 with Mercator Minerals Ltd, which went bankrupt in 2014
Note on I512: ====== ID#AAABDDKrRis Gavin Mudd (2023-12-20 21:24:04) only total resources given, no categories assigned - all assumed as indicated resources
Note on AD512: ====== ID#AAABDDKrQPc Gavin Mudd (2023-12-20 21:24:03) only total resources given, no categories assigned - all assumed as indicated resources
Note on AY512: ====== ID#AAABDDKrQOI Gavin Mudd (2023-12-20 21:24:03) only total resources given, no categories assigned - all assumed as indicated resources
Note on CO512: ====== ID#AAABDDKrPiA Gavin Mudd (2023-12-20 21:24:03) only total resources given, no categories assigned - all assumed as indicated resources
Note on I513: ====== ID#AAABDDKrPgo Gavin Mudd (2023-12-20 21:24:03) measured & indicated resources reported together
Note on AD513: ====== ID#AAABDDKrPY4 Gavin Mudd (2023-12-20 21:24:03) measured & indicated resources reported together
Note on AM513: ====== ID#AAABDDKrQ44 Gavin Mudd (2023-12-20 21:24:04) data from Boyd et al (2016)
Note on BH513: ====== ID#AAABDDKrPhE Gavin Mudd (2023-12-20 21:24:03) data from Boyd et al (2016)
Note on CC513: ====== ID#AAABCyJQiBU Gavin Mudd (2023-12-20 21:24:02) data from Boyd et al (2016)
Note on CX513: ====== ID#AAABDDKrQdw Gavin Mudd (2023-12-20 21:24:03) data from Boyd et al (2016)
Note on F514: ====== ID#AAABDDKrO9I Gavin Mudd (2023-12-20 21:24:03) previously held by Ursa Major Minerals Inc, then Prophecy Platinum, then Nickel Creek Platinum ...
Note on DN514: ====== ID#AAABDDKrQzk Gavin Mudd (2023-12-20 21:24:04) data from Ursa Major Minerals
Note on F515: ====== ID#AAABDDKrQ-M Gavin Mudd (2023-12-20 21:24:04) note: North American Palladium was taken over by Sibanye-Stillwater in mid-2019
Note on F516: ====== ID#AAABDDKrQNs Gavin Mudd (2023-12-20 21:24:03) previously held by Ursa Major Minerals Inc, then Prophecy Platinum, then Nickel Creek Platinum ...
Note on AM516: ====== ID#AAABDDKrPkk Gavin Mudd (2023-12-20 21:24:03) data from 2011 Annual Report, Ursa Major Minerals
Note on BH516: ====== ID#AAABDDKrPTs Gavin Mudd (2023-12-20 21:24:03) data from 2011 Annual Report, Ursa Major Minerals
Note on F517: ====== ID#AAABDDKrPPc Gavin Mudd (2023-12-20 21:24:03) previously held by Magma Metals
Note on I518: ====== ID#AAABDDKrRgM Gavin Mudd (2023-12-20 21:24:04) proved ore reserves assumed same as measured resources (due to lack of total mineral resources data)
Note on J518: ====== ID#AAABDDKrReQ Gavin Mudd (2023-12-20 21:24:04) proved ore reserves assumed same as measured resources (due to lack of total mineral resources data)
Note on Q518: ====== ID#AAABDDKrPv4 Gavin Mudd (2023-12-20 21:24:03) proved ore reserves assumed same as measured resources (due to lack of total mineral resources data)
Note on R518: ====== ID#AAABDDKrPoE Gavin Mudd (2023-12-20 21:24:03) proved ore reserves assumed same as measured resources (due to lack of total mineral resources data)
Note on AD518: ====== ID#AAABDDKrP08 Gavin Mudd (2023-12-20 21:24:03) probable ore reserves assumed same as indicated resources (due to lack of total mineral resources data)
Note on AE518: ====== ID#AAABCyJQh6M Gavin Mudd (2023-12-20 21:24:02) probable ore reserves assumed same as indicated resources (due to lack of total mineral resources data)
Note on AL518: ====== ID#AAABDDKrQ-Q Gavin Mudd (2023-12-20 21:24:04) probable ore reserves assumed same as indicated resources (due to lack of total mineral resources data)
Note on AM518: ====== ID#AAABDDKrQ48 Gavin Mudd (2023-12-20 21:24:04) probable ore reserves assumed same as indicated resources (due to lack of total mineral resources data)
Note on F522: ====== ID#AAABDDKrRHY Gavin Mudd (2023-12-20 21:24:04) previously a joint venture led by Discovery Metals Ltd, which is now bankrupt, butr other partners included JOGMEC, Xstrata
Note on DN522: ====== ID#AAABDDKrPTY Gavin Mudd (2023-12-20 21:24:03) data from Discovery Metals
Note on I523: ====== ID#AAABDDKrRgs Gavin Mudd (2023-12-20 21:24:04) measured & indicated reported, assumed as indicated given closure; 2014 Norilsk Nickel data
Note on AD523: ====== ID#AAABCyJQh7Q Gavin Mudd (2023-12-20 21:24:02) measured & indicated reported, assumed as indicated given closure; 2014 Norilsk Nickel data
Note on AE523: ====== ID#AAABDDKrRSs Gavin Mudd (2023-12-20 21:24:04) measured & indicated reported, assumed as indicated given closure; 2014 Norilsk Nickel data
Note on AL523: ====== ID#AAABDDKrPPs Gavin Mudd (2023-12-20 21:24:03) measured & indicated reported, assumed as indicated given closure; 2014 Norilsk Nickel data
Note on F524: ====== ID#AAABDDKrREI Gavin Mudd (2023-12-20 21:24:04) commonly known as Bamangwato Concessions Ltd - but specific corporate name is BCL Ltd
Note on I524: ====== ID#AAABDDKrP10 Gavin Mudd (2023-12-20 21:24:03) given old nature and uncertainty around BCL's status, all resources allocated as inferred resources only - with the data for reserves excluded (given the closed / bankrupt status of BCL)
Note on AD524: ====== ID#AAABDDKrPVI Gavin Mudd (2023-12-20 21:24:03) given old nature and uncertainty around BCL's status, all resources allocated as inferred resources only - with the data for reserves excluded (given the closed / bankrupt status of BCL)
Note on AY524: ====== ID#AAABDDKrQIo Gavin Mudd (2023-12-20 21:24:03) given old nature and uncertainty around BCL's status, all resources allocated as inferred resources only - with the data for reserves excluded (given the closed / bankrupt status of BCL)
Note on AZ524: ====== ID#AAABDDKrPQg Gavin Mudd (2023-12-20 21:24:03) given old nature and uncertainty around BCL's status, all resources allocated as inferred resources only - with the data for reserves excluded (given the closed / bankrupt status of BCL)
Note on BG524: ====== ID#AAABDDKrPMM Gavin Mudd (2023-12-20 21:24:03) given old nature and uncertainty around BCL's status, all resources allocated as inferred resources only - with the data for reserves excluded (given the closed / bankrupt status of BCL)
Note on BT524: ====== ID#AAABDDKrQX8 Gavin Mudd (2023-12-20 21:24:03) given old nature and uncertainty around BCL's status, all resources allocated as inferred resources only - with the data for reserves excluded (given the closed / bankrupt status of BCL)
Note on CO524: ====== ID#AAABDDKrRbY Gavin Mudd (2023-12-20 21:24:04) given old nature and uncertainty around BCL's status, all resources allocated as inferred resources only - with the data for reserves excluded (given the closed / bankrupt status of BCL)
Note on F525: ====== ID#AAABCyJQh6E Gavin Mudd (2023-12-20 21:24:02) commonly known as Bamangwato Concessions Ltd - but specific corporate name is BCL Ltd
Note on I525: ====== ID#AAABDDKrQIY Gavin Mudd (2023-12-20 21:24:03) given old nature and uncertainty around BCL's status, all resources allocated as inferred resources only - with the data for reserves excluded (given the closed / bankrupt status of BCL)
Note on AD525: ====== ID#AAABDDKrPGc Gavin Mudd (2023-12-20 21:24:03) given old nature and uncertainty around BCL's status, all resources allocated as inferred resources only - with the data for reserves excluded (given the closed / bankrupt status of BCL)
Note on AY525: ====== ID#AAABDDKrRKI Gavin Mudd (2023-12-20 21:24:04) given old nature and uncertainty around BCL's status, all resources allocated as inferred resources only - with the data for reserves excluded (given the closed / bankrupt status of BCL)
Note on AZ525: ====== ID#AAABDDKrRgc Gavin Mudd (2023-12-20 21:24:04) given old nature and uncertainty around BCL's status, all resources allocated as inferred resources only - with the data for reserves excluded (given the closed / bankrupt status of BCL)
Note on BG525: ====== ID#AAABDDKrQ58 Gavin Mudd (2023-12-20 21:24:04) given old nature and uncertainty around BCL's status, all resources allocated as inferred resources only - with the data for reserves excluded (given the closed / bankrupt status of BCL)
Note on BT525: ====== ID#AAABDDKrPdI Gavin Mudd (2023-12-20 21:24:03) given old nature and uncertainty around BCL's status, all resources allocated as inferred resources only - with the data for reserves excluded (given the closed / bankrupt status of BCL)
Note on CO525: ====== ID#AAABCyJQh7c Gavin Mudd (2023-12-20 21:24:02) given old nature and uncertainty around BCL's status, all resources allocated as inferred resources only - with the data for reserves excluded (given the closed / bankrupt status of BCL)
Note on F526: ====== ID#AAABCyJQh-g Gavin Mudd (2023-12-20 21:24:02) commonly known as Bamangwato Concessions Ltd - but specific corporate name is BCL Ltd
Note on I526: ====== ID#AAABDDKrO7E Gavin Mudd (2023-12-20 21:24:02) given old nature and uncertainty around BCL's status, all resources allocated as inferred resources only - with the data for reserves excluded (given the closed / bankrupt status of BCL)
Note on AD526: ====== ID#AAABDDKrRio Gavin Mudd (2023-12-20 21:24:04) given old nature and uncertainty around BCL's status, all resources allocated as inferred resources only - with the data for reserves excluded (given the closed / bankrupt status of BCL)
Note on AY526: ====== ID#AAABDDKrPHk Gavin Mudd (2023-12-20 21:24:03) given old nature and uncertainty around BCL's status, all resources allocated as inferred resources only - with the data for reserves excluded (given the closed / bankrupt status of BCL)
Note on AZ526: ====== ID#AAABDDKrRQo Gavin Mudd (2023-12-20 21:24:04) given old nature and uncertainty around BCL's status, all resources allocated as inferred resources only - with the data for reserves excluded (given the closed / bankrupt status of BCL)
Note on BG526: ====== ID#AAABDDKrPWc Gavin Mudd (2023-12-20 21:24:03) given old nature and uncertainty around BCL's status, all resources allocated as inferred resources only - with the data for reserves excluded (given the closed / bankrupt status of BCL)
Note on BT526: ====== ID#AAABDDKrPlA Gavin Mudd (2023-12-20 21:24:03) given old nature and uncertainty around BCL's status, all resources allocated as inferred resources only - with the data for reserves excluded (given the closed / bankrupt status of BCL)
Note on CO526: ====== ID#AAABDDKrQLw Gavin Mudd (2023-12-20 21:24:03) given old nature and uncertainty around BCL's status, all resources allocated as inferred resources only - with the data for reserves excluded (given the closed / bankrupt status of BCL)
Note on F527: ====== ID#AAABDDKrPmQ Gavin Mudd (2023-12-20 21:24:03) commonly known as Bamangwato Concessions Ltd - but specific corporate name is BCL Ltd
Note on I527: ====== ID#AAABDDKrQok Gavin Mudd (2023-12-20 21:24:04) given old nature and uncertainty around BCL's status, all resources allocated as inferred resources only - with the data for reserves excluded (given the closed / bankrupt status of BCL)
Note on AD527: ====== ID#AAABDDKrRag Gavin Mudd (2023-12-20 21:24:04) given old nature and uncertainty around BCL's status, all resources allocated as inferred resources only - with the data for reserves excluded (given the closed / bankrupt status of BCL)
Note on AY527: ====== ID#AAABDDKrRiw Gavin Mudd (2023-12-20 21:24:04) given old nature and uncertainty around BCL's status, all resources allocated as inferred resources only - with the data for reserves excluded (given the closed / bankrupt status of BCL)
Note on AZ527: ====== ID#AAABCyJQhuo Gavin Mudd (2023-12-20 21:24:01) given old nature and uncertainty around BCL's status, all resources allocated as inferred resources only - with the data for reserves excluded (given the closed / bankrupt status of BCL)
Note on BG527: ====== ID#AAABCyJQh8A Gavin Mudd (2023-12-20 21:24:02) given old nature and uncertainty around BCL's status, all resources allocated as inferred resources only - with the data for reserves excluded (given the closed / bankrupt status of BCL)
Note on BT527: ====== ID#AAABDDKrRoM Gavin Mudd (2023-12-20 21:24:04) given old nature and uncertainty around BCL's status, all resources allocated as inferred resources only - with the data for reserves excluded (given the closed / bankrupt status of BCL)
Note on CO527: ====== ID#AAABDDKrRco Gavin Mudd (2023-12-20 21:24:04) given old nature and uncertainty around BCL's status, all resources allocated as inferred resources only - with the data for reserves excluded (given the closed / bankrupt status of BCL)
Note on F528: ====== ID#AAABDDKrRr8 Gavin Mudd (2023-12-20 21:24:04) commonly known as Bamangwato Concessions Ltd - but specific corporate name is BCL Ltd
Note on I528: ====== ID#AAABDDKrQz4 Gavin Mudd (2023-12-20 21:24:04) given old nature and uncertainty around BCL's status, all resources allocated as inferred resources only - with the data for reserves excluded (given the closed / bankrupt status of BCL)
Note on AD528: ====== ID#AAABDDKrRlM Gavin Mudd (2023-12-20 21:24:04) given old nature and uncertainty around BCL's status, all resources allocated as inferred resources only - with the data for reserves excluded (given the closed / bankrupt status of BCL)
Note on AY528: ====== ID#AAABCyJQh64 Gavin Mudd (2023-12-20 21:24:02) given old nature and uncertainty around BCL's status, all resources allocated as inferred resources only - with the data for reserves excluded (given the closed / bankrupt status of BCL)
Note on AZ528: ====== ID#AAABDDKrQ8c Gavin Mudd (2023-12-20 21:24:04) given old nature and uncertainty around BCL's status, all resources allocated as inferred resources only - with the data for reserves excluded (given the closed / bankrupt status of BCL)
Note on BG528: ====== ID#AAABDDKrRg8 Gavin Mudd (2023-12-20 21:24:04) given old nature and uncertainty around BCL's status, all resources allocated as inferred resources only - with the data for reserves excluded (given the closed / bankrupt status of BCL)
Note on BT528: ====== ID#AAABDDKrRrg Gavin Mudd (2023-12-20 21:24:04) given old nature and uncertainty around BCL's status, all resources allocated as inferred resources only - with the data for reserves excluded (given the closed / bankrupt status of BCL)
Note on CO528: ====== ID#AAABDDKrPrg Gavin Mudd (2023-12-20 21:24:03) given old nature and uncertainty around BCL's status, all resources allocated as inferred resources only - with the data for reserves excluded (given the closed / bankrupt status of BCL)
Note on F529: ====== ID#AAABDDKrQXc Gavin Mudd (2023-12-20 21:24:03) previously held by Rockland Minerals Corp.
Note on F531: ====== ID#AAABDDKrQiA Gavin Mudd (2023-12-20 21:24:04) previously held by Starfield Resources Ltd (now bankrupt)
Note on F533: ====== ID#AAABDDKrRjE Gavin Mudd (2023-12-20 21:24:04) initially held by Nemaska Exploration, which apparently became Monarques Resources, but is now Nemasaka Lithium
Note on F535: ====== ID#AAABDDKrR1w Gavin Mudd (2023-12-20 21:24:04) formerly known as Mustang Minerals Corp
Note on F536: ====== ID#AAABDDKrQ6M Gavin Mudd (2023-12-20 21:24:04) formerly known as Mustang Minerals Corp
Note on F538: ====== ID#AAABDDKrRC8 Gavin Mudd (2023-12-20 21:24:04) previously held by Pacific Northwest Capital Corp.
Note on I540: ====== ID#AAABDDKrQ7o Gavin Mudd (2023-12-20 21:24:04) only total resources are reported
Note on AD540: ====== ID#AAABDDKrRyQ Gavin Mudd (2023-12-20 21:24:04) only total resources are reported; all assumed to be indicated level
Note on AY540: ====== ID#AAABDDKrQZI Gavin Mudd (2023-12-20 21:24:03) only total resources are reported
Note on AZ540: ====== ID#AAABDDKrRug Gavin Mudd (2023-12-20 21:24:04) only total resources are reported; all assumed to be indicated level
Note on BG540: ====== ID#AAABDDKrQpU Gavin Mudd (2023-12-20 21:24:04) only total resources are reported; all assumed to be indicated level
Note on BT540: ====== ID#AAABDDKrPMI Gavin Mudd (2023-12-20 21:24:03) only total proven & probable reserves given
Note on CO540: ====== ID#AAABDDKrQrQ Gavin Mudd (2023-12-20 21:24:04) only total proven & probable reserves given
Note on CP540: ====== ID#AAABCyJQhus Gavin Mudd (2023-12-20 21:24:01) only total proven & probable reserves given
Note on CW540: ====== ID#AAABDDKrRzM Gavin Mudd (2023-12-20 21:24:04) only total proven & probable reserves given
Note on I541: ====== ID#AAABDDKrQVw Gavin Mudd (2023-12-20 21:24:03) only total resources are reported
Note on AD541: ====== ID#AAABDDKrQRU Gavin Mudd (2023-12-20 21:24:03) only total resources are reported; all assumed to be indicated level
Note on AY541: ====== ID#AAABDDKrQGQ Gavin Mudd (2023-12-20 21:24:03) only total resources are reported
Note on AZ541: ====== ID#AAABDDKrO7Q Gavin Mudd (2023-12-20 21:24:03) only total resources are reported; all assumed to be indicated level
Note on BG541: ====== ID#AAABDDKrQo4 Gavin Mudd (2023-12-20 21:24:04) only total resources are reported; all assumed to be indicated level
Note on BT541: ====== ID#AAABDDKrQGU Gavin Mudd (2023-12-20 21:24:03) only total proven & probable reserves given
Note on CO541: ====== ID#AAABDDKrRwA Gavin Mudd (2023-12-20 21:24:04) only total proven & probable reserves given
Note on CP541: ====== ID#AAABDDKrRQE Gavin Mudd (2023-12-20 21:24:04) only total proven & probable reserves given
Note on CW541: ====== ID#AAABDDKrQzQ Gavin Mudd (2023-12-20 21:24:04) only total proven & probable reserves given
Note on BH542: ====== ID#AAABDDKrR2E Gavin Mudd (2023-12-20 21:24:04) from Tech Rep (2011-03)
Note on F543: ====== ID#AAABDDKrO6c Gavin Mudd (2023-12-20 21:24:02) previously held by Belevedere Resources Ltd, which declared bankruptcy in Dec. 2015
Note on I543: ====== ID#AAABDDKrQfg Gavin Mudd (2023-12-20 21:24:03) assumes proved reserves plus measured resources
Note on J543: ====== ID#AAABDDKrRkc Gavin Mudd (2023-12-20 21:24:04) assumes proved reserves plus measured resources
Note on Q543: ====== ID#AAABDDKrQ24 Gavin Mudd (2023-12-20 21:24:04) assumes proved reserves plus measured resources
Note on R543: ====== ID#AAABDDKrPuE Gavin Mudd (2023-12-20 21:24:03) FODD (2017) data
Note on S543: ====== ID#AAABDDKrQYk Gavin Mudd (2023-12-20 21:24:03) data from Eilu (2012)
Note on T543: ====== ID#AAABDDKrQCg Gavin Mudd (2023-12-20 21:24:03) data from Eilu (2012)
Note on AD543: ====== ID#AAABDDKrPOY Gavin Mudd (2023-12-20 21:24:03) assumes probable reserves plus indicated resources
Note on AE543: ====== ID#AAABDDKrPVk Gavin Mudd (2023-12-20 21:24:03) assumes probable reserves plus indicated resources
Note on AL543: ====== ID#AAABDDKrRFg Gavin Mudd (2023-12-20 21:24:04) assumes probable reserves plus indicated resources
Note on AM543: ====== ID#AAABDDKrRMM Gavin Mudd (2023-12-20 21:24:04) FODD (2017) data
Note on AN543: ====== ID#AAABDDKrO8o Gavin Mudd (2023-12-20 21:24:03) data from Eilu (2012)
Note on AO543: ====== ID#AAABDDKrQIA Gavin Mudd (2023-12-20 21:24:03) data from Eilu (2012)
Note on BH543: ====== ID#AAABCyJQhy0 Gavin Mudd (2023-12-20 21:24:02) FODD (2017) data
Note on BI543: ====== ID#AAABDDKrPrc Gavin Mudd (2023-12-20 21:24:03) data from Eilu (2012)
Note on BJ543: ====== ID#AAABCxlEytA Gavin Mudd (2023-12-20 21:24:01) data from Eilu (2012)
Note on CC543: ====== ID#AAABCyJQh3Q Gavin Mudd (2023-12-20 21:24:02) FODD (2017) data
Note on CD543: ====== ID#AAABDDKrPiE Gavin Mudd (2023-12-20 21:24:03) data from Eilu (2012)
Note on CE543: ====== ID#AAABDDKrQWM Gavin Mudd (2023-12-20 21:24:03) data from Eilu (2012)
Note on CX543: ====== ID#AAABDDKrRK8 Gavin Mudd (2023-12-20 21:24:04) FODD (2017) data
Note on CY543: ====== ID#AAABDDKrRtg Gavin Mudd (2023-12-20 21:24:04) data from Eilu (2012)
Note on CZ543: ====== ID#AAABDDKrRFY Gavin Mudd (2023-12-20 21:24:04) data from Eilu (2012)
Note on AY544: ====== ID#AAABCyJQh6k Gavin Mudd (2023-12-20 21:24:02) historic resources (non-compliant with NI43-101) - hence all data allocated as inferred resources only
Note on AZ544: ====== ID#AAABDDKrPdA Gavin Mudd (2023-12-20 21:24:03) historic resources (non-compliant with NI43-101) - hence all data allocated as inferred resources only
Note on BG544: ====== ID#AAABDDKrRE0 Gavin Mudd (2023-12-20 21:24:04) historic resources (non-compliant with NI43-101) - hence all data allocated as inferred resources only
Note on BH544: ====== ID#AAABDDKrQJI Gavin Mudd (2023-12-20 21:24:03) historic resources (non-compliant with NI43-101) - hence all data allocated as inferred resources only
Note on AY545: ====== ID#AAABDDKrPMU Gavin Mudd (2023-12-20 21:24:03) historic resources (non-compliant with NI43-101) - hence all data allocated as inferred resources only
Note on AZ545: ====== ID#AAABDDKrQpQ Gavin Mudd (2023-12-20 21:24:04) historic resources (non-compliant with NI43-101) - hence all data allocated as inferred resources only
Note on BG545: ====== ID#AAABDDKrQ-0 Gavin Mudd (2023-12-20 21:24:04) historic resources (non-compliant with NI43-101) - hence all data allocated as inferred resources only
Note on BH545: ====== ID#AAABDDKrQr0 Gavin Mudd (2023-12-20 21:24:04) historic resources (non-compliant with NI43-101) - hence all data allocated as inferred resources only
Note on AY546: ====== ID#AAABDDKrRAs Gavin Mudd (2023-12-20 21:24:04) historic resources (non-compliant with NI43-101) - hence all data allocated as inferred resources only
Note on AZ546: ====== ID#AAABDDKrQqY Gavin Mudd (2023-12-20 21:24:04) historic resources (non-compliant with NI43-101) - hence all data allocated as inferred resources only
Note on BG546: ====== ID#AAABCyJQhwY Gavin Mudd (2023-12-20 21:24:02) historic resources (non-compliant with NI43-101) - hence all data allocated as inferred resources only
Note on AY547: ====== ID#AAABDDKrRqk Gavin Mudd (2023-12-20 21:24:04) historic resources (non-compliant with NI43-101) - hence all data allocated as inferred resources only
Note on AZ547: ====== ID#AAABDDKrPGs Gavin Mudd (2023-12-20 21:24:03) historic resources (non-compliant with NI43-101) - hence all data allocated as inferred resources only
Note on BG547: ====== ID#AAABDDKrQvg Gavin Mudd (2023-12-20 21:24:04) historic resources (non-compliant with NI43-101) - hence all data allocated as inferred resources only
Note on BH547: ====== ID#AAABDDKrRbQ Gavin Mudd (2023-12-20 21:24:04) historic resources (non-compliant with NI43-101) - hence all data allocated as inferred resources only
Note on F550: ====== ID#AAABDDKrQB0 Author (2023-12-20 21:24:03) formerly Blackstone Ventures, then Drake Resources
Note on DN550: ====== ID#AAABDDKrQTk Author (2023-12-20 21:24:03) data from Blackstone Ventures
Note on F551: ====== ID#AAABDDKrPKQ Author (2023-12-20 21:24:03) formerly Blackstone Ventures, then Drake Resources
Note on DN551: ====== ID#AAABDDKrPHI Author (2023-12-20 21:24:03) data from Blackstone Ventures
Note on AY552: ====== ID#AAABCyJQh3g Gavin Mudd (2023-12-20 21:24:02) historic resources (non-compliant with NI43-101) - hence all data allocated as inferred resources only
Note on AZ552: ====== ID#AAABDDKrRq4 Gavin Mudd (2023-12-20 21:24:04) historic resources (non-compliant with NI43-101) - hence all data allocated as inferred resources only
Note on BG552: ====== ID#AAABDDKrPvA Gavin Mudd (2023-12-20 21:24:03) historic resources (non-compliant with NI43-101) - hence all data allocated as inferred resources only
Note on F553: ====== ID#AAABDDKrRgQ Gavin Mudd (2023-12-20 21:24:04) previously held by Thabex Ltd
Note on DN553: ====== ID#AAABDDKrPNo Gavin Mudd (2023-12-20 21:24:03) data from Thabex
Note on K554: ====== ID#AAABDDKrQcg Author (2023-12-20 21:24:03) from Lips (2006)
Note on R554: ====== ID#AAABDDKrRvQ Author (2023-12-20 21:24:04) from Lips (2006)
Note on S554: ====== ID#AAABDDKrPB4 Author (2023-12-20 21:24:03) from Lips (2006)
Note on T554: ====== ID#AAABDDKrRQ0 Author (2023-12-20 21:24:04) from Lips (2006)
Note on U554: ====== ID#AAABDDKrRJo Author (2023-12-20 21:24:04) from Lips (2006)
Note on AF554: ====== ID#AAABDDKrQiE Author (2023-12-20 21:24:04) from Lips (2006)
Note on AM554: ====== ID#AAABDDKrPPg Author (2023-12-20 21:24:03) from Lips (2006)
Note on AN554: ====== ID#AAABDDKrRcE Author (2023-12-20 21:24:04) from Lips (2006)
Note on AO554: ====== ID#AAABCyJQh68 Author (2023-12-20 21:24:02) from Lips (2006)
Note on AP554: ====== ID#AAABDDKrQlI Author (2023-12-20 21:24:04) from Lips (2006)
Note on BA554: ====== ID#AAABDDKrP7s Author (2023-12-20 21:24:03) from Lips (2006)
Note on BH554: ====== ID#AAABDDKrRjg Author (2023-12-20 21:24:04) from Lips (2006)
Note on BI554: ====== ID#AAABDDKrQXg Author (2023-12-20 21:24:03) from Lips (2006)
Note on BJ554: ====== ID#AAABDDKrRI4 Author (2023-12-20 21:24:04) from Lips (2006)
Note on BK554: ====== ID#AAABDDKrQkw Author (2023-12-20 21:24:04) from Lips (2006)
Note on BV554: ====== ID#AAABDDKrQtI Author (2023-12-20 21:24:04) from Lips (2006)
Note on CC554: ====== ID#AAABDDKrPn4 Author (2023-12-20 21:24:03) from Lips (2006)
Note on CD554: ====== ID#AAABDDKrQl8 Author (2023-12-20 21:24:04) from Lips (2006)
Note on CE554: ====== ID#AAABDDKrRvo Author (2023-12-20 21:24:04) from Lips (2006)
Note on CF554: ====== ID#AAABDDKrQ_o Author (2023-12-20 21:24:04) from Lips (2006)
Note on CQ554: ====== ID#AAABDDKrP-E Author (2023-12-20 21:24:03) from Lips (2006)
Note on CX554: ====== ID#AAABDDKrQzA Author (2023-12-20 21:24:04) from Lips (2006)
Note on CY554: ====== ID#AAABDDKrRC4 Author (2023-12-20 21:24:04) from Lips (2006)
Note on CZ554: ====== ID#AAABDDKrPVU Author (2023-12-20 21:24:03) from Lips (2006)
Note on DA554: ====== ID#AAABDDKrP5o Author (2023-12-20 21:24:03) from Lips (2006)
Note on K559: ====== ID#AAABDDKrPGY Gavin Mudd (2023-12-20 21:24:03) data from Tech Rep (2012-11)
Note on S559: ====== ID#AAABCyJQh44 Gavin Mudd (2023-12-20 21:24:02) data from Tech Rep (2012-11)
Note on T559: ====== ID#AAABDDKrRJ0 Gavin Mudd (2023-12-20 21:24:04) data from Tech Rep (2012-11)
Note on AF559: ====== ID#AAABDDKrPgc Gavin Mudd (2023-12-20 21:24:03) data from Tech Rep (2012-11)
Note on AN559: ====== ID#AAABDDKrPRo Gavin Mudd (2023-12-20 21:24:03) data from Tech Rep (2012-11)
Note on AO559: ====== ID#AAABDDKrRL4 Gavin Mudd (2023-12-20 21:24:04) data from Tech Rep (2012-11)
Note on BA559: ====== ID#AAABDDKrPaQ Gavin Mudd (2023-12-20 21:24:03) data from Tech Rep (2012-11)
Note on BI559: ====== ID#AAABDDKrQtA Gavin Mudd (2023-12-20 21:24:04) data from Tech Rep (2012-11)
Note on BJ559: ====== ID#AAABDDKrPXw Gavin Mudd (2023-12-20 21:24:03) data from Tech Rep (2012-11)
Note on S560: ====== ID#AAABDDKrQB4 Gavin Mudd (2023-12-20 21:24:03) from Tech Rep (2016-08)
Note on T560: ====== ID#AAABDDKrREo Gavin Mudd (2023-12-20 21:24:04) from Tech Rep (2016-08)
Note on AN560: ====== ID#AAABDDKrROg Gavin Mudd (2023-12-20 21:24:04) from Tech Rep (2016-08)
Note on AO560: ====== ID#AAABDDKrQB8 Gavin Mudd (2023-12-20 21:24:03) from Tech Rep (2016-08)
Note on BH560: ====== ID#AAABDDKrP-0 Author (2023-12-20 21:24:03) from Tech Rep (2016-06)
Note on BI560: ====== ID#AAABDDKrQbQ Gavin Mudd (2023-12-20 21:24:03) from Tech Rep (2016-08)
Note on BJ560: ====== ID#AAABDDKrO64 Gavin Mudd (2023-12-20 21:24:02) from Tech Rep (2016-08)
Note on CY560: ====== ID#AAABDDKrPfo Gavin Mudd (2023-12-20 21:24:03) from Tech Rep (2016-08)
Note on CZ560: ====== ID#AAABCyJQhu0 Gavin Mudd (2023-12-20 21:24:01) from Tech Rep (2016-08)
Note on B561: ====== ID#AAABCyJQhuQ Gavin Mudd (2023-12-20 21:24:01) restarted early 2019
Note on F561: ====== ID#AAABCyJQhzw Gavin Mudd (2023-12-20 21:24:02) previously interests include Albidon Ltd, Intrepid Mines Ltd, then Consolidated Mining & Investments Plc
Note on I561: ====== ID#AAABDDKrQ4g Gavin Mudd (2023-12-20 21:24:04) only measured & indicated resources reported; based on Albidon's Tech Rep (2012-10) - which shows no measured resources
Note on AE561: ====== ID#AAABCyJQh9g Gavin Mudd (2023-12-20 21:24:02) data from Haldar (2017)
Note on AM561: ====== ID#AAABCyJQh_w Gavin Mudd (2023-12-20 21:24:02) data from Haldar (2017)
Note on AN561: ====== ID#AAABDDKrP70 Gavin Mudd (2023-12-20 21:24:03) data from Haldar (2017)
Note on AO561: ====== ID#AAABDDKrQAc Gavin Mudd (2023-12-20 21:24:03) data from Haldar (2017)
Note on AZ561: ====== ID#AAABDDKrQDQ Gavin Mudd (2023-12-20 21:24:03) data from Haldar (2017)
Note on BH561: ====== ID#AAABDDKrQlg Gavin Mudd (2023-12-20 21:24:04) data from Haldar (2017)
Note on BI561: ====== ID#AAABDDKrQe8 Gavin Mudd (2023-12-20 21:24:03) data from Haldar (2017)
Note on BJ561: ====== ID#AAABDDKrRv8 Gavin Mudd (2023-12-20 21:24:04) data from Haldar (2017)
Note on AY562: ====== ID#AAABDDKrQHk Gavin Mudd (2023-12-20 21:24:03) historic resources (non-compliant with NI43-101) - hence all data allocated as inferred resources only
Note on AZ562: ====== ID#AAABDDKrP68 Gavin Mudd (2023-12-20 21:24:03) historic resources (non-compliant with NI43-101) - hence all data allocated as inferred resources only
Note on BB562: ====== ID#AAABDDKrQ6U Gavin Mudd (2023-12-20 21:24:04) historic resources (non-compliant with NI43-101) - hence all data allocated as inferred resources only
Note on BG562: ====== ID#AAABDDKrQF8 Gavin Mudd (2023-12-20 21:24:03) historic resources (non-compliant with NI43-101) - hence all data allocated as inferred resources only
Note on AY563: ====== ID#AAABDDKrRCE Gavin Mudd (2023-12-20 21:24:04) historic resources (non-compliant with NI43-101) - hence all data allocated as inferred resources only
Note on AZ563: ====== ID#AAABDDKrPnI Gavin Mudd (2023-12-20 21:24:03) historic resources (non-compliant with NI43-101) - hence all data allocated as inferred resources only
Note on BG563: ====== ID#AAABDDKrQGk Gavin Mudd (2023-12-20 21:24:03) historic resources (non-compliant with NI43-101) - hence all data allocated as inferred resources only
Note on AY564: ====== ID#AAABDDKrQQ4 Gavin Mudd (2023-12-20 21:24:03) historic resources (non-compliant with NI43-101) - hence all data allocated as inferred resources only
Note on AZ564: ====== ID#AAABDDKrPIk Gavin Mudd (2023-12-20 21:24:03) historic resources (non-compliant with NI43-101) - hence all data allocated as inferred resources only
Note on BG564: ====== ID#AAABDDKrQMU Gavin Mudd (2023-12-20 21:24:03) historic resources (non-compliant with NI43-101) - hence all data allocated as inferred resources only
Note on BH564: ====== ID#AAABDDKrPf0 Gavin Mudd (2023-12-20 21:24:03) historic resources (non-compliant with NI43-101) - hence all data allocated as inferred resources only
Note on I565: ====== ID#AAABDDKrQDM Gavin Mudd (2023-12-20 21:24:03) historic resource data, assumed all as inferred
Note on AD565: ====== ID#AAABDDKrQV0 Gavin Mudd (2023-12-20 21:24:03) historic resource data, assumed all as inferred
Note on AY565: ====== ID#AAABDDKrQC0 Gavin Mudd (2023-12-20 21:24:03) historic resource data, assumed all as inferred
Note on AZ565: ====== ID#AAABDDKrQNg Gavin Mudd (2023-12-20 21:24:03) historic resource data, assumed all as inferred
Note on BA565: ====== ID#AAABDDKrPvo Gavin Mudd (2023-12-20 21:24:03) based on metallurgical test work
Note on BG565: ====== ID#AAABDDKrRNg Gavin Mudd (2023-12-20 21:24:04) historic resource data, assumed all as inferred
Note on BH565: ====== ID#AAABDDKrRGw Gavin Mudd (2023-12-20 21:24:04) based on metallurgical test work
Note on BI565: ====== ID#AAABDDKrRpI Gavin Mudd (2023-12-20 21:24:04) based on metallurgical test work
Note on BJ565: ====== ID#AAABDDKrPyo Gavin Mudd (2023-12-20 21:24:03) based on metallurgical test work
Note on AY566: ====== ID#AAABDDKrQVQ Gavin Mudd (2023-12-20 21:24:03) historic resources (non-compliant with NI43-101) - hence all data allocated as inferred resources only
Note on AZ566: ====== ID#AAABDDKrQLQ Gavin Mudd (2023-12-20 21:24:03) historic resources (non-compliant with NI43-101) - hence all data allocated as inferred resources only
Note on BG566: ====== ID#AAABDDKrQnM Author (2023-12-20 21:24:04) assumed using average ratio of 3.30:1 Cu:Ni for Duluth Complex deposits (from Miller et al 2002)
Note on AY567: ====== ID#AAABCyJQhxo Gavin Mudd (2023-12-20 21:24:02) historic resources (non-compliant with NI43-101) - hence all data allocated as inferred resources only
Note on AZ567: ====== ID#AAABCyJQiAM Gavin Mudd (2023-12-20 21:24:02) historic resources (non-compliant with NI43-101) - hence all data allocated as inferred resources only
Note on BG567: ====== ID#AAABDDKrPm0 Gavin Mudd (2023-12-20 21:24:03) historic resources (non-compliant with NI43-101) - hence all data allocated as inferred resources only
Note on AY568: ====== ID#AAABDDKrRs8 Gavin Mudd (2023-12-20 21:24:04) historic resources (non-compliant with NI43-101) - hence all data allocated as inferred resources only
Note on AZ568: ====== ID#AAABDDKrQe4 Gavin Mudd (2023-12-20 21:24:03) historic resources (non-compliant with NI43-101) - hence all data allocated as inferred resources only
Note on BG568: ====== ID#AAABDDKrP5w Gavin Mudd (2023-12-20 21:24:03) historic resources (non-compliant with NI43-101) - hence all data allocated as inferred resources only
Note on AY569: ====== ID#AAABCyJQh9M Gavin Mudd (2023-12-20 21:24:02) historic resources (non-compliant with NI43-101) - hence all data allocated as inferred resources only
Note on AZ569: ====== ID#AAABDDKrPHA Gavin Mudd (2023-12-20 21:24:03) historic resources (non-compliant with NI43-101) - hence all data allocated as inferred resources only
Note on BG569: ====== ID#AAABDDKrQMc Gavin Mudd (2023-12-20 21:24:03) historic resources (non-compliant with NI43-101) - hence all data allocated as inferred resources only
Note on I570: ====== ID#AAABDDKrPVo Gavin Mudd (2023-12-20 21:24:03) only total resources are reported
Note on AD570: ====== ID#AAABDDKrRQY Gavin Mudd (2023-12-20 21:24:04) only total resources are reported
Note on AY570: ====== ID#AAABDDKrPvs Gavin Mudd (2023-12-20 21:24:03) only total resources are reported
Note on AZ570: ====== ID#AAABDDKrRyE Gavin Mudd (2023-12-20 21:24:04) only total resources are reported
Note on BG570: ====== ID#AAABDDKrPec Gavin Mudd (2023-12-20 21:24:03) only total resources are reported
Note on I571: ====== ID#AAABCxlEyss Gavin Mudd (2023-12-20 21:24:01) only total resources are reported
Note on AD571: ====== ID#AAABDDKrQMk Gavin Mudd (2023-12-20 21:24:03) only total resources are reported
Note on AY571: ====== ID#AAABCyJQh5w Gavin Mudd (2023-12-20 21:24:02) only total resources are reported
Note on AZ571: ====== ID#AAABDDKrPHs Gavin Mudd (2023-12-20 21:24:03) only total resources are reported
Note on BG571: ====== ID#AAABDDKrRoY Gavin Mudd (2023-12-20 21:24:04) only total resources are reported
Note on I572: ====== ID#AAABCyJQh8c Gavin Mudd (2023-12-20 21:24:02) only total resources are reported
Note on AD572: ====== ID#AAABDDKrRck Gavin Mudd (2023-12-20 21:24:04) only total resources are reported
Note on AY572: ====== ID#AAABDDKrPu4 Gavin Mudd (2023-12-20 21:24:03) only total resources are reported
Note on AZ572: ====== ID#AAABDDKrQfo Gavin Mudd (2023-12-20 21:24:03) only total resources are reported
Note on BG572: ====== ID#AAABDDKrQLE Gavin Mudd (2023-12-20 21:24:03) only total resources are reported
Note on I573: ====== ID#AAABDDKrP6s Gavin Mudd (2023-12-20 21:24:03) only total resources are reported
Note on AD573: ====== ID#AAABDDKrRqQ Gavin Mudd (2023-12-20 21:24:04) only total resources are reported
Note on AY573: ====== ID#AAABDDKrP_E Gavin Mudd (2023-12-20 21:24:03) only total resources are reported
Note on AZ573: ====== ID#AAABDDKrPKE Gavin Mudd (2023-12-20 21:24:03) only total resources are reported
Note on BG573: ====== ID#AAABDDKrRi4 Gavin Mudd (2023-12-20 21:24:04) only total resources are reported
Note on I574: ====== ID#AAABDDKrPHM Gavin Mudd (2023-12-20 21:24:03) only total resources are reported
Note on AD574: ====== ID#AAABDDKrR0Q Gavin Mudd (2023-12-20 21:24:04) only total resources are reported
Note on AY574: ====== ID#AAABDDKrRhA Gavin Mudd (2023-12-20 21:24:04) only total resources are reported
Note on AZ574: ====== ID#AAABDDKrRyk Gavin Mudd (2023-12-20 21:24:04) only total resources are reported
Note on BG574: ====== ID#AAABDDKrRm8 Gavin Mudd (2023-12-20 21:24:04) only total resources are reported
Note on AY575: ====== ID#AAABDDKrRyI Gavin Mudd (2023-12-20 21:24:04) historic resources (non-compliant with NI43-101) - hence all data allocated as inferred resources only
Note on AZ575: ====== ID#AAABDDKrPZE Gavin Mudd (2023-12-20 21:24:03) historic resources (non-compliant with NI43-101) - hence all data allocated as inferred resources only
Note on BG575: ====== ID#AAABDDKrRP8 Gavin Mudd (2023-12-20 21:24:04) historic resources (non-compliant with NI43-101) - hence all data allocated as inferred resources only
Note on BH575: ====== ID#AAABDDKrRhU Gavin Mudd (2023-12-20 21:24:04) historic resources (non-compliant with NI43-101) - hence all data allocated as inferred resources only
Note on DN576: ====== ID#AAABDDKrRUU Gavin Mudd (2023-12-20 21:24:04) data from former owner Goldstake Explorations Inc.
Note on AY578: ====== ID#AAABCyJQh2U Gavin Mudd (2023-12-20 21:24:02) historic resources (non-compliant with NI43-101) - hence all data allocated as inferred resources only
Note on AY579: ====== ID#AAABDDKrRyM Gavin Mudd (2023-12-20 21:24:04) historic resource, non-code compliant
Note on AZ579: ====== ID#AAABDDKrPFo Gavin Mudd (2023-12-20 21:24:03) historic resource, non-code compliant
Note on BG579: ====== ID#AAABDDKrRPI Gavin Mudd (2023-12-20 21:24:04) historic resource, non-code compliant
Note on BI579: ====== ID#AAABDDKrRt0 Gavin Mudd (2023-12-20 21:24:04) historic resource, non-code compliant
Note on BJ579: ====== ID#AAABDDKrRIQ Gavin Mudd (2023-12-20 21:24:04) historic resource, non-code compliant
Note on AY580: ====== ID#AAABDDKrQgg Gavin Mudd (2023-12-20 21:24:03) historic resources (non-compliant with NI43-101) - hence all data allocated as inferred resources only
Note on AZ580: ====== ID#AAABDDKrPRw Gavin Mudd (2023-12-20 21:24:03) historic resources (non-compliant with NI43-101) - hence all data allocated as inferred resources only
Note on BG580: ====== ID#AAABDDKrPtQ Gavin Mudd (2023-12-20 21:24:03) historic resources (non-compliant with NI43-101) - hence all data allocated as inferred resources only
Note on I581: ====== ID#AAABCyJQhvA Gavin Mudd (2023-12-20 21:24:01) historic resources (non-compliant with NI43-101) - hence all data allocated as inferred resources only
Note on AD581: ====== ID#AAABCyJQh38 Gavin Mudd (2023-12-20 21:24:02) historic resources (non-compliant with NI43-101) - hence all data allocated as inferred resources only
Note on AY581: ====== ID#AAABDDKrQg8 Gavin Mudd (2023-12-20 21:24:04) historic resources (non-compliant with NI43-101) - hence all data allocated as inferred resources only
Note on AZ581: ====== ID#AAABDDKrPDo Gavin Mudd (2023-12-20 21:24:03) historic resources (non-compliant with NI43-101) - hence all data allocated as inferred resources only
Note on BG581: ====== ID#AAABDDKrPAc Gavin Mudd (2023-12-20 21:24:03) historic resources (non-compliant with NI43-101) - hence all data allocated as inferred resources only
Note on AY582: ====== ID#AAABDDKrPqY Gavin Mudd (2023-12-20 21:24:03) best estimate
Note on AZ582: ====== ID#AAABDDKrPiY Gavin Mudd (2023-12-20 21:24:03) value from Porter (2016)
Note on BA582: ====== ID#AAABDDKrPdw Gavin Mudd (2023-12-20 21:24:03) value from Porter (2016)
Note on BG582: ====== ID#AAABDDKrPSI Gavin Mudd (2023-12-20 21:24:03) best estimate
Note on BH582: ====== ID#AAABDDKrQR8 Gavin Mudd (2023-12-20 21:24:03) value from Porter (2016)
Note on BI582: ====== ID#AAABDDKrQgw Gavin Mudd (2023-12-20 21:24:03) value from Porter (2016)
Note on BJ582: ====== ID#AAABDDKrQmc Gavin Mudd (2023-12-20 21:24:04) value from Porter (2016)
Note on BK582: ====== ID#AAABDDKrRMc Gavin Mudd (2023-12-20 21:24:04) value from Porter (2016)
Note on I583: ====== ID#AAABDDKrQ5Q Gavin Mudd (2023-12-20 21:24:04) only total resources are reported
Note on AD583: ====== ID#AAABDDKrRsI Gavin Mudd (2023-12-20 21:24:04) only total resources are reported
Note on AY583: ====== ID#AAABDDKrO_E Gavin Mudd (2023-12-20 21:24:03) only total resources are reported
Note on AZ583: ====== ID#AAABDDKrRY8 Gavin Mudd (2023-12-20 21:24:04) only total resources are reported
Note on BG583: ====== ID#AAABDDKrQwU Gavin Mudd (2023-12-20 21:24:04) only total resources are reported
Note on I584: ====== ID#AAABDDKrPgE Gavin Mudd (2023-12-20 21:24:03) only total resources are reported
Note on AD584: ====== ID#AAABDDKrP8I Gavin Mudd (2023-12-20 21:24:03) only total resources are reported
Note on AY584: ====== ID#AAABDDKrRLE Gavin Mudd (2023-12-20 21:24:04) only total resources are reported
Note on AZ584: ====== ID#AAABDDKrREE Gavin Mudd (2023-12-20 21:24:04) only total resources are reported
Note on BG584: ====== ID#AAABDDKrQOw Gavin Mudd (2023-12-20 21:24:03) only total resources are reported
Note on I585: ====== ID#AAABDDKrQzE Gavin Mudd (2023-12-20 21:24:04) only total resources are reported
Note on AD585: ====== ID#AAABDDKrQv8 Gavin Mudd (2023-12-20 21:24:04) only total resources are reported
Note on AY585: ====== ID#AAABDDKrRMw Gavin Mudd (2023-12-20 21:24:04) only total resources are reported
Note on AZ585: ====== ID#AAABDDKrQVU Gavin Mudd (2023-12-20 21:24:03) only total resources are reported
Note on BG585: ====== ID#AAABCyJQhvo Gavin Mudd (2023-12-20 21:24:01) only total resources are reported
Note on I586: ====== ID#AAABCyJQh2Y Gavin Mudd (2023-12-20 21:24:02) only total resources are reported
Note on AD586: ====== ID#AAABCyJQiAY Gavin Mudd (2023-12-20 21:24:02) only total resources are reported
Note on AY586: ====== ID#AAABDDKrP5M Gavin Mudd (2023-12-20 21:24:03) only total resources are reported
Note on AZ586: ====== ID#AAABDDKrP7E Gavin Mudd (2023-12-20 21:24:03) only total resources are reported
Note on BG586: ====== ID#AAABCyJQhvc Gavin Mudd (2023-12-20 21:24:01) only total resources are reported
Note on I587: ====== ID#AAABDDKrQvY Gavin Mudd (2023-12-20 21:24:04) only total resources are reported
Note on AD587: ====== ID#AAABDDKrPfU Gavin Mudd (2023-12-20 21:24:03) only total resources are reported
Note on AY587: ====== ID#AAABDDKrP7U Gavin Mudd (2023-12-20 21:24:03) only total resources are reported
Note on AZ587: ====== ID#AAABDDKrPtI Gavin Mudd (2023-12-20 21:24:03) only total resources are reported
Note on BG587: ====== ID#AAABCyJQhtc Gavin Mudd (2023-12-20 21:24:01) only total resources are reported
Note on I588: ====== ID#AAABDDKrPqI Gavin Mudd (2023-12-20 21:24:03) only total resources are reported
Note on AD588: ====== ID#AAABDDKrQsg Gavin Mudd (2023-12-20 21:24:04) only total resources are reported
Note on AY588: ====== ID#AAABDDKrRWc Gavin Mudd (2023-12-20 21:24:04) only total resources are reported
Note on AZ588: ====== ID#AAABDDKrQ28 Gavin Mudd (2023-12-20 21:24:04) only total resources are reported
Note on BG588: ====== ID#AAABCyJQhyo Gavin Mudd (2023-12-20 21:24:02) only total resources are reported
Note on I589: ====== ID#AAABDDKrQzw Gavin Mudd (2023-12-20 21:24:04) only total resources are reported
Note on AD589: ====== ID#AAABDDKrPg8 Gavin Mudd (2023-12-20 21:24:03) only total resources are reported
Note on AY589: ====== ID#AAABDDKrPqU Gavin Mudd (2023-12-20 21:24:03) only total resources are reported
Note on AZ589: ====== ID#AAABDDKrRwI Gavin Mudd (2023-12-20 21:24:04) only total resources are reported
Note on BG589: ====== ID#AAABDDKrRp8 Gavin Mudd (2023-12-20 21:24:04) only total resources are reported
Note on AY590: ====== ID#AAABDDKrPpw Gavin Mudd (2023-12-20 21:24:03) historic resources (non-compliant with NI43-101) - hence all data allocated as inferred resources only
Note on AZ590: ====== ID#AAABDDKrRYE Gavin Mudd (2023-12-20 21:24:04) historic resources (non-compliant with NI43-101) - hence all data allocated as inferred resources only
Note on BG590: ====== ID#AAABDDKrP6A Gavin Mudd (2023-12-20 21:24:03) historic resources (non-compliant with NI43-101) - hence all data allocated as inferred resources only
Note on AY591: ====== ID#AAABDDKrQQg Gavin Mudd (2023-12-20 21:24:03) historic resources (non-compliant with NI43-101) - hence all data allocated as inferred resources only
Note on AZ591: ====== ID#AAABDDKrPhI Gavin Mudd (2023-12-20 21:24:03) historic resources (non-compliant with NI43-101) - hence all data allocated as inferred resources only
Note on BG591: ====== ID#AAABDDKrRKY Gavin Mudd (2023-12-20 21:24:04) historic resources (non-compliant with NI43-101) - hence all data allocated as inferred resources only
Note on AY592: ====== ID#AAABDDKrPxY Gavin Mudd (2023-12-20 21:24:03) historic resources (non-compliant with NI43-101) - hence all data allocated as inferred resources only
Note on AZ592: ====== ID#AAABDDKrQC4 Gavin Mudd (2023-12-20 21:24:03) historic resources (non-compliant with NI43-101) - hence all data allocated as inferred resources only
Note on BG592: ====== ID#AAABDDKrPh8 Gavin Mudd (2023-12-20 21:24:03) historic resources (non-compliant with NI43-101) - hence all data allocated as inferred resources only
Note on AY593: ====== ID#AAABDDKrQt8 Gavin Mudd (2023-12-20 21:24:04) historic resources (non-compliant with NI43-101) - hence all data allocated as inferred resources only
Note on AZ593: ====== ID#AAABDDKrRKE Gavin Mudd (2023-12-20 21:24:04) historic resources (non-compliant with NI43-101) - hence all data allocated as inferred resources only
Note on BG593: ====== ID#AAABDDKrPO4 Gavin Mudd (2023-12-20 21:24:03) historic resources (non-compliant with NI43-101) - hence all data allocated as inferred resources only
Note on BH593: ====== ID#AAABDDKrRhQ Gavin Mudd (2023-12-20 21:24:04) historic resources (non-compliant with NI43-101) - hence all data allocated as inferred resources only
Note on AY594: ====== ID#AAABDDKrRrA Gavin Mudd (2023-12-20 21:24:04) historic resources (non-compliant with NI43-101) - hence all data allocated as inferred resources only
Note on AZ594: ====== ID#AAABDDKrPhw Gavin Mudd (2023-12-20 21:24:03) historic resources (non-compliant with NI43-101) - hence all data allocated as inferred resources only
Note on BG594: ====== ID#AAABDDKrRz0 Gavin Mudd (2023-12-20 21:24:04) historic resources (non-compliant with NI43-101) - hence all data allocated as inferred resources only
Note on F595: ====== ID#AAABDDKrPtM Gavin Mudd (2023-12-20 21:24:03) Bluejay Minnig Plc was formerly known as FinnAust Mining Plc, which in turn was ~79% owned by Western Areas Ltd
Note on AY595: ====== ID#AAABDDKrPDY Gavin Mudd (2023-12-20 21:24:03) historic resources (non-compliant with NI43-101) - hence all data allocated as inferred resources only
Note on AZ595: ====== ID#AAABDDKrQhM Gavin Mudd (2023-12-20 21:24:04) historic resources (non-compliant with NI43-101) - hence all data allocated as inferred resources only
Note on BG595: ====== ID#AAABDDKrQow Gavin Mudd (2023-12-20 21:24:04) historic resources (non-compliant with NI43-101) - hence all data allocated as inferred resources only
Note on BH595: ====== ID#AAABDDKrQm4 Gavin Mudd (2023-12-20 21:24:04) historic resources (non-compliant with NI43-101) - hence all data allocated as inferred resources only
Note on DN595: ====== ID#AAABCyJQhx0 Gavin Mudd (2023-12-20 21:24:02) data from Western Areas
Note on AY596: ====== ID#AAABCyJQh2g Gavin Mudd (2023-12-20 21:24:02) historic resources (non-compliant with NI43-101) - hence all data allocated as inferred resources only
Note on AZ596: ====== ID#AAABDDKrRyU Gavin Mudd (2023-12-20 21:24:04) historic resources (non-compliant with NI43-101) - hence all data allocated as inferred resources only
Note on BG596: ====== ID#AAABDDKrQeI Gavin Mudd (2023-12-20 21:24:03) historic resources (non-compliant with NI43-101) - hence all data allocated as inferred resources only
Note on AY597: ====== ID#AAABCyJQiBM Gavin Mudd (2023-12-20 21:24:02) historic resources (non-compliant with NI43-101) - hence all data allocated as inferred resources only
Note on AZ597: ====== ID#AAABDDKrQrg Gavin Mudd (2023-12-20 21:24:04) historic resources (non-compliant with NI43-101) - hence all data allocated as inferred resources only
Note on BG597: ====== ID#AAABDDKrQ5s Gavin Mudd (2023-12-20 21:24:04) historic resources (non-compliant with NI43-101) - hence all data allocated as inferred resources only
Note on AY598: ====== ID#AAABDDKrQ3Q Gavin Mudd (2023-12-20 21:24:04) historic resources (non-compliant with NI43-101) - hence all data allocated as inferred resources only
Note on AZ598: ====== ID#AAABDDKrQrk Gavin Mudd (2023-12-20 21:24:04) historic resources (non-compliant with NI43-101) - hence all data allocated as inferred resources only
Note on BG598: ====== ID#AAABDDKrQFg Gavin Mudd (2023-12-20 21:24:03) historic resources (non-compliant with NI43-101) - hence all data allocated as inferred resources only
Note on BH598: ====== ID#AAABDDKrReg Gavin Mudd (2023-12-20 21:24:04) historic resources (non-compliant with NI43-101) - hence all data allocated as inferred resources only
Note on AY599: ====== ID#AAABDDKrRlc Gavin Mudd (2023-12-20 21:24:04) historic resources (non-compliant with NI43-101) - hence all data allocated as inferred resources only
Note on AZ599: ====== ID#AAABDDKrPXE Gavin Mudd (2023-12-20 21:24:03) historic resources (non-compliant with NI43-101) - hence all data allocated as inferred resources only
Note on BG599: ====== ID#AAABDDKrRSQ Gavin Mudd (2023-12-20 21:24:04) historic resources (non-compliant with NI43-101) - hence all data allocated as inferred resources only
Note on AY600: ====== ID#AAABDDKrPIM Gavin Mudd (2023-12-20 21:24:03) historic resources (non-compliant with NI43-101) - hence all data allocated as inferred resources only
Note on AZ600: ====== ID#AAABDDKrREM Gavin Mudd (2023-12-20 21:24:04) historic resources (non-compliant with NI43-101) - hence all data allocated as inferred resources only
Note on BG600: ====== ID#AAABDDKrQBw Gavin Mudd (2023-12-20 21:24:03) historic resources (non-compliant with NI43-101) - hence all data allocated as inferred resources only
Note on BH600: ====== ID#AAABDDKrRwM Gavin Mudd (2023-12-20 21:24:04) historic resources (non-compliant with NI43-101) - hence all data allocated as inferred resources only
Note on F601: ====== ID#AAABDDKrQuA Gavin Mudd (2023-12-20 21:24:04) CTT is Compagnie de Tifnout Tighanimine, a subsidiary of Managem
Note on I601: ====== ID#AAABDDKrPYg Gavin Mudd (2023-12-20 21:24:03) only total resources reported
Note on AD601: ====== ID#AAABDDKrRc0 Gavin Mudd (2023-12-20 21:24:04) only total resources reported
Note on AY601: ====== ID#AAABDDKrPzE Gavin Mudd (2023-12-20 21:24:03) only total resources reported
Note on BA601: ====== ID#AAABDDKrQJc Gavin Mudd (2023-12-20 21:24:03) value from Oberthür et al (2009)
Note on BG601: ====== ID#AAABDDKrRPs Gavin Mudd (2023-12-20 21:24:04) value from Oberthür et al (2009)
Note on BH601: ====== ID#AAABDDKrQbM Gavin Mudd (2023-12-20 21:24:03) value from Oberthür et al (2009)
Note on BT601: ====== ID#AAABDDKrPiQ Gavin Mudd (2023-12-20 21:24:03) only total reserves reported
Note on CO601: ====== ID#AAABDDKrQqA Gavin Mudd (2023-12-20 21:24:04) only total reserves reported
Note on CQ601: ====== ID#AAABDDKrRM8 Gavin Mudd (2023-12-20 21:24:04) value from Oberthür et al (2009)
Note on CW601: ====== ID#AAABDDKrRjs Gavin Mudd (2023-12-20 21:24:04) value from Oberthür et al (2009)
Note on CX601: ====== ID#AAABDDKrQZ8 Gavin Mudd (2023-12-20 21:24:03) value from Oberthür et al (2009)
Note on F602: ====== ID#AAABDDKrRBE Author (2023-12-20 21:24:04) formerly Blackstone Ventures
Note on DN602: ====== ID#AAABDDKrPC4 Author (2023-12-20 21:24:03) data from Blackstone Ventures
Note on AY603: ====== ID#AAABDDKrQdE Gavin Mudd (2023-12-20 21:24:03) historic resources (non-compliant with NI43-101) - hence all data allocated as inferred resources only
Note on AZ603: ====== ID#AAABDDKrRxI Gavin Mudd (2023-12-20 21:24:04) historic resources (non-compliant with NI43-101) - hence all data allocated as inferred resources only
Note on BG603: ====== ID#AAABDDKrPL0 Gavin Mudd (2023-12-20 21:24:03) historic resources (non-compliant with NI43-101) - hence all data allocated as inferred resources only
Note on BH603: ====== ID#AAABDDKrP9g Gavin Mudd (2023-12-20 21:24:03) historic resources (non-compliant with NI43-101) - hence all data allocated as inferred resources only
Note on F604: ====== ID#AAABDDKrQSI Author (2023-12-20 21:24:03) formerly Blackstone Ventures
Note on AY604: ====== ID#AAABDDKrQSs Gavin Mudd (2023-12-20 21:24:03) historic resources (non-compliant with NI43-101) - hence all data allocated as inferred resources only
Note on AZ604: ====== ID#AAABDDKrRPQ Gavin Mudd (2023-12-20 21:24:04) historic resources (non-compliant with NI43-101) - hence all data allocated as inferred resources only
Note on BG604: ====== ID#AAABDDKrQGw Gavin Mudd (2023-12-20 21:24:03) historic resources (non-compliant with NI43-101) - hence all data allocated as inferred resources only
Note on BH604: ====== ID#AAABDDKrQ9Y Gavin Mudd (2023-12-20 21:24:04) historic resources (non-compliant with NI43-101) - hence all data allocated as inferred resources only
Note on F605: ====== ID#AAABDDKrPmk Author (2023-12-20 21:24:03) formerly Blackstone Ventures
Note on AY605: ====== ID#AAABDDKrRXQ Gavin Mudd (2023-12-20 21:24:04) historic resources (non-compliant with NI43-101) - hence all data allocated as inferred resources only
Note on AZ605: ====== ID#AAABDDKrPdY Gavin Mudd (2023-12-20 21:24:03) historic resources (non-compliant with NI43-101) - hence all data allocated as inferred resources only
Note on BG605: ====== ID#AAABDDKrRrY Gavin Mudd (2023-12-20 21:24:04) historic resources (non-compliant with NI43-101) - hence all data allocated as inferred resources only
Note on BH605: ====== ID#AAABDDKrQIc Gavin Mudd (2023-12-20 21:24:03) historic resources (non-compliant with NI43-101) - hence all data allocated as inferred resources only
Note on AY606: ====== ID#AAABDDKrPEI Gavin Mudd (2023-12-20 21:24:03) historic resources (non-compliant with NI43-101) - hence all data allocated as inferred resources only
Note on AZ606: ====== ID#AAABDDKrO-Y Gavin Mudd (2023-12-20 21:24:03) historic resources (non-compliant with NI43-101) - hence all data allocated as inferred resources only
Note on BG606: ====== ID#AAABDDKrQ14 Gavin Mudd (2023-12-20 21:24:04) historic resources (non-compliant with NI43-101) - hence all data allocated as inferred resources only
Note on AY607: ====== ID#AAABDDKrPKc Gavin Mudd (2023-12-20 21:24:03) historic resources (non-compliant with NI43-101) - hence all data allocated as inferred resources only
Note on AZ607: ====== ID#AAABCyJQh3E Gavin Mudd (2023-12-20 21:24:02) historic resources (non-compliant with NI43-101) - hence all data allocated as inferred resources only
Note on BG607: ====== ID#AAABDDKrRDI Gavin Mudd (2023-12-20 21:24:04) historic resources (non-compliant with NI43-101) - hence all data allocated as inferred resources only
Note on AY608: ====== ID#AAABDDKrRew Gavin Mudd (2023-12-20 21:24:04) historic resources (non-compliant with NI43-101) - hence all data allocated as inferred resources only
Note on AZ608: ====== ID#AAABDDKrPpY Gavin Mudd (2023-12-20 21:24:03) historic resources (non-compliant with NI43-101) - hence all data allocated as inferred resources only
Note on BG608: ====== ID#AAABDDKrQHQ Gavin Mudd (2023-12-20 21:24:03) historic resources (non-compliant with NI43-101) - hence all data allocated as inferred resources only
Note on AY609: ====== ID#AAABDDKrQSQ Gavin Mudd (2023-12-20 21:24:03) historic resources (non-compliant with NI43-101) - hence all data allocated as inferred resources only
Note on AZ609: ====== ID#AAABDDKrRDw Gavin Mudd (2023-12-20 21:24:04) historic resources (non-compliant with NI43-101) - hence all data allocated as inferred resources only
Note on BG609: ====== ID#AAABDDKrRQ8 Gavin Mudd (2023-12-20 21:24:04) historic resources (non-compliant with NI43-101) - hence all data allocated as inferred resources only
Note on AY610: ====== ID#AAABDDKrRRw Gavin Mudd (2023-12-20 21:24:04) historic resources (non-compliant with NI43-101) - hence all data allocated as inferred resources only
Note on AZ610: ====== ID#AAABDDKrP34 Gavin Mudd (2023-12-20 21:24:03) historic resources (non-compliant with NI43-101) - hence all data allocated as inferred resources only
Note on BG610: ====== ID#AAABDDKrRGM Gavin Mudd (2023-12-20 21:24:04) historic resources (non-compliant with NI43-101) - hence all data allocated as inferred resources only
Note on AY611: ====== ID#AAABDDKrPdU Gavin Mudd (2023-12-20 21:24:03) historic resources (non-compliant with NI43-101) - hence all data allocated as inferred resources only
Note on BG611: ====== ID#AAABDDKrRZ8 Gavin Mudd (2023-12-20 21:24:04) historic resources (non-compliant with NI43-101) - hence all data allocated as inferred resources only
Note on AY612: ====== ID#AAABDDKrQ5M Gavin Mudd (2023-12-20 21:24:04) historic resources (non-compliant with NI43-101) - hence all data allocated as inferred resources only
Note on AZ612: ====== ID#AAABDDKrO6g Gavin Mudd (2023-12-20 21:24:02) historic resources (non-compliant with NI43-101) - hence all data allocated as inferred resources only
Note on BG612: ====== ID#AAABDDKrRHc Gavin Mudd (2023-12-20 21:24:04) historic resources (non-compliant with NI43-101) - hence all data allocated as inferred resources only
Note on AY613: ====== ID#AAABDDKrQWY Gavin Mudd (2023-12-20 21:24:03) historic resources (non-compliant with NI43-101) - hence all data allocated as inferred resources only
Note on AZ613: ====== ID#AAABDDKrPxc Gavin Mudd (2023-12-20 21:24:03) historic resources (non-compliant with NI43-101) - hence all data allocated as inferred resources only
Note on BG613: ====== ID#AAABDDKrQJg Gavin Mudd (2023-12-20 21:24:03) historic resources (non-compliant with NI43-101) - hence all data allocated as inferred resources only
Note on F614: ====== ID#AAABDDKrQ2k Gavin Mudd (2023-12-20 21:24:04) previously held by Blackstone Ventures
Note on AY614: ====== ID#AAABDDKrO6U Gavin Mudd (2023-12-20 21:24:02) historic resources (non-compliant with NI43-101) - hence all data allocated as inferred resources only
Note on AZ614: ====== ID#AAABDDKrRG0 Gavin Mudd (2023-12-20 21:24:04) historic resources (non-compliant with NI43-101) - hence all data allocated as inferred resources only
Note on BG614: ====== ID#AAABCyJQh-w Gavin Mudd (2023-12-20 21:24:02) historic resources (non-compliant with NI43-101) - hence all data allocated as inferred resources only
Note on F615: ====== ID#AAABDDKrRJg Gavin Mudd (2023-12-20 21:24:04) previously held by Blackstone Ventures
Note on AY615: ====== ID#AAABDDKrRlQ Gavin Mudd (2023-12-20 21:24:04) historic resources (non-compliant with NI43-101) - hence all data allocated as inferred resources only
Note on AZ615: ====== ID#AAABDDKrPyU Gavin Mudd (2023-12-20 21:24:03) historic resources (non-compliant with NI43-101) - hence all data allocated as inferred resources only
Note on BG615: ====== ID#AAABDDKrPRA Gavin Mudd (2023-12-20 21:24:03) historic resources (non-compliant with NI43-101) - hence all data allocated as inferred resources only
Note on AY616: ====== ID#AAABDDKrPF0 Gavin Mudd (2023-12-20 21:24:03) historic resources (non-compliant with NI43-101) - hence all data allocated as inferred resources only
Note on AZ616: ====== ID#AAABDDKrP5s Gavin Mudd (2023-12-20 21:24:03) historic resources (non-compliant with NI43-101) - hence all data allocated as inferred resources only
Note on BG616: ====== ID#AAABDDKrRVY Gavin Mudd (2023-12-20 21:24:04) historic resources (non-compliant with NI43-101) - hence all data allocated as inferred resources only
Note on BH616: ====== ID#AAABDDKrQP0 Gavin Mudd (2023-12-20 21:24:03) historic resources (non-compliant with NI43-101) - hence all data allocated as inferred resources only
Note on AY617: ====== ID#AAABDDKrPoM Gavin Mudd (2023-12-20 21:24:03) historic resources (non-compliant with NI43-101) - hence all data allocated as inferred resources only
Note on AZ617: ====== ID#AAABDDKrP5I Gavin Mudd (2023-12-20 21:24:03) historic resources (non-compliant with NI43-101) - hence all data allocated as inferred resources only
Note on BG617: ====== ID#AAABDDKrRbI Gavin Mudd (2023-12-20 21:24:04) historic resources (non-compliant with NI43-101) - hence all data allocated as inferred resources only
Note on BH617: ====== ID#AAABDDKrQ5A Gavin Mudd (2023-12-20 21:24:04) historic resources (non-compliant with NI43-101) - hence all data allocated as inferred resources only
Note on AY618: ====== ID#AAABDDKrQ6k Gavin Mudd (2023-12-20 21:24:04) historic resources (non-compliant with NI43-101) - hence all data allocated as inferred resources only
Note on BG618: ====== ID#AAABDDKrQYE Gavin Mudd (2023-12-20 21:24:03) historic resources (non-compliant with NI43-101) - hence all data allocated as inferred resources only
Note on AY619: ====== ID#AAABDDKrQNQ Gavin Mudd (2023-12-20 21:24:03) historic resources (non-compliant with NI43-101) - hence all data allocated as inferred resources only
Note on AZ619: ====== ID#AAABDDKrPww Gavin Mudd (2023-12-20 21:24:03) historic resources (non-compliant with NI43-101) - hence all data allocated as inferred resources only
Note on BG619: ====== ID#AAABDDKrQG4 Gavin Mudd (2023-12-20 21:24:03) historic resources (non-compliant with NI43-101) - hence all data allocated as inferred resources only
Note on F620: ====== ID#AAABDDKrPaE Gavin Mudd (2023-12-20 21:24:03) formerly known as Hard Creek Nickel Corp
Note on AY621: ====== ID#AAABDDKrQZU Gavin Mudd (2023-12-20 21:24:03) only total resources presented, assumed as inferred resources
Note on AZ621: ====== ID#AAABDDKrQ54 Gavin Mudd (2023-12-20 21:24:04) only total resources presented, assumed as inferred resources
Note on BA621: ====== ID#AAABDDKrQXs Gavin Mudd (2023-12-20 21:24:03) only total resources presented, assumed as inferred resources
Note on BB621: ====== ID#AAABDDKrPMA Gavin Mudd (2023-12-20 21:24:03) only total resources presented, assumed as inferred resources
Note on BG621: ====== ID#AAABDDKrO8c Gavin Mudd (2023-12-20 21:24:03) only total resources presented, assumed as inferred resources
Note on BH621: ====== ID#AAABDDKrRUg Gavin Mudd (2023-12-20 21:24:04) only total resources presented, assumed as inferred resources
Note on BI621: ====== ID#AAABDDKrQX0 Gavin Mudd (2023-12-20 21:24:03) only total resources presented, assumed as inferred resources; 3E g/t - 40% assumed as Pt
Note on BJ621: ====== ID#AAABDDKrQsM Gavin Mudd (2023-12-20 21:24:04) only total resources presented, assumed as inferred resources; 3E g/t - 60% assumed as Pd
Note on F622: ====== ID#AAABDDKrQL8 Gavin Mudd (2023-12-20 21:24:03) previously Hunnan Australia Resources, which was recently taken over by China Minmetals; before this the project was owned by Compass Resources
Note on L622: ====== ID#AAABDDKrO_M Gavin Mudd (2023-12-20 21:24:03) indicative, based on resource reported in 2007 Annual Report
Note on AG622: ====== ID#AAABDDKrPwg Gavin Mudd (2023-12-20 21:24:03) indicative, based on resource reported in 2007 Annual Report
Note on BB622: ====== ID#AAABDDKrQdg Gavin Mudd (2023-12-20 21:24:03) indicative, based on resource reported in 2007 Annual Report
Note on DN622: ====== ID#AAABCyJQh2w Gavin Mudd (2023-12-20 21:24:02) from earlier owner Compass Resources
Note on F623: ====== ID#AAABDDKrPm4 Gavin Mudd (2023-12-20 21:24:03) previously Hunnan Australia Resources, which was recently taken over by China Minmetals; before this the project was owned by Compass Resources
Note on DN623: ====== ID#AAABCyJQhzc Gavin Mudd (2023-12-20 21:24:02) from earlier owner Compass Resources
Note on F625: ====== ID#AAABDDKrP6M Author (2023-12-20 21:24:03) formerly Nevoro, which became Starfield Resources - now bankrupt
Note on AY625: ====== ID#AAABDDKrPxI Gavin Mudd (2023-12-20 21:24:03) historic resources (non-compliant with NI43-101) - hence all data allocated as inferred resources only
Note on AZ625: ====== ID#AAABDDKrP58 Gavin Mudd (2023-12-20 21:24:03) historic resources (non-compliant with NI43-101) - hence all data allocated as inferred resources only
Note on BG625: ====== ID#AAABDDKrRc8 Gavin Mudd (2023-12-20 21:24:04) historic resources (non-compliant with NI43-101) - hence all data allocated as inferred resources only
Note on DN625: ====== ID#AAABDDKrPpk Author (2023-12-20 21:24:03) data from Nevoro, which became Starfield Resources - now bankrupt
Note on F626: ====== ID#AAABDDKrRvA Author (2023-12-20 21:24:04) formerly Nevoro, which became Starfield Resources - now bankrupt
Note on AY626: ====== ID#AAABDDKrPN8 Gavin Mudd (2023-12-20 21:24:03) historic resources (non-compliant with NI43-101) - hence all data allocated as inferred resources only
Note on AZ626: ====== ID#AAABDDKrRzg Gavin Mudd (2023-12-20 21:24:04) historic resources (non-compliant with NI43-101) - hence all data allocated as inferred resources only
Note on BG626: ====== ID#AAABCyJQhuU Gavin Mudd (2023-12-20 21:24:01) historic resources (non-compliant with NI43-101) - hence all data allocated as inferred resources only
Note on DN626: ====== ID#AAABDDKrRfc Author (2023-12-20 21:24:04) data from Nevoro, which became Starfield Resources - now bankrupt
Note on AZ628: ====== ID#AAABDDKrRWI Author (2023-12-20 21:24:04) assumed based on historic milling data
Note on AY630: ====== ID#AAABDDKrPMo Gavin Mudd (2023-12-20 21:24:03) historical resource, not NI43-101 compliant
Note on F631: ====== ID#AAABCyJQhyQ Gavin Mudd (2023-12-20 21:24:02) previously held by Alberta Star Development Corp (which is now Elysee Development Corp)
Note on AY631: ====== ID#AAABDDKrPvw Gavin Mudd (2023-12-20 21:24:03) historic resources (non-compliant with NI43-101) - hence all data allocated as inferred resources only
Note on DN631: ====== ID#AAABDDKrR1o Gavin Mudd (2023-12-20 21:24:04) data from Alberta Star Development Corp (which is now Elysee Development Corp)